## Slot 24
Work Sheet
File Name | 20260902_215931_P1_DCD_DB10000490_06.msr
Recipe | P1_DCD | No. | Chip No. | D No.1 |  | D No.2 |  | D No.3 |  | D No.4 |  | D No.5 |  | D No.6 |  | D No.7 |  | D No.8 |  | D No.9 |  | D No.10 |  | D No.11 |  | D No.12
Date_Hour | 2026/09/02_21:59:31 |  |  | XMP |  | IVL |  | ISO |  | IHL |  | IHS |  | NVL |  | NVS |  | NHL |  | NHS |  | ELS |  | XMP_1 |  | XMP_2
Operator |  |  |  | Data | P No. | Data | P No. | Data | P No. | Data | P No. | Data | P No. | Data | P No. | Data | P No. | Data | P No. | Data | P No. | Data | P No. | Data | P No. | Data | P No.
Lot_ID | DB10000490.06 | 1 | -1,00 | 21.57 | 1 | 22.38 | 2 | 28 | 3 | 21.95 | 4 | 30.46 | 5 | 27.36 | 6 | 55.13 | 7 | 23.91 | 8 | 36.65 | 9 | 22.11 | 10 | 2.21 | 11 | 2.02 | 12
Process |  | 2 | -2,-3 | 21.25 | 1 | 21.78 | 2 | 27.64 | 3 | 22.02 | 4 | 32.32 | 5 | 26.61 | 6 | 55.57 | 7 | 23.67 | 8 | 37.05 | 9 | 21.9 | 10 | 2.24 | 11 | 2.01 | 12
Equipment |  | 3 | -3,-1 | 21.53 | 1 | 22.1 | 2 | 27.42 | 3 | 21.64 | 4 | 30.82 | 5 | 27.3 | 6 | 56.88 | 7 | 23.83 | 8 | 38.1 | 9 | 21.92 | 10 | 2.2 | 11 | 2.13 | 12
Wafer_ID | DB10000490.00.24 | 4 | -4,00 | 21.32 | 1 | 22.19 | 2 | 27.44 | 3 | 22.22 | 4 | 30.74 | 5 | 27.05 | 6 | 56.74 | 7 | 23.76 | 8 | 37.99 | 9 | 21.85 | 10 | 2.03 | 11 | 2.26 | 12
Comment | Total MP: 144 Failure MP: 1 Failure rate: 0.694[%] | 5 | -4,02 | 21.5 | 1 | 21.92 | 2 | 27.6 | 3 | 21.93 | 4 | 33.35 | 5 | 27.36 | 6 | 55.69 | 7 | 23.68 | 8 | 37.2 | 9 | 21.87 | 10 | 2.44 | 11 | 2.15 | 12
|  | 6 | -1,03 | 21.62 | 1 | 22.19 | 2 | 27.9 | 3 | 21.93 | 4 | 31.58 | 5 | 27.17 | 6 | 57.65 | 7 | 23.9 | 8 | 35.78 | 9 | 22.03 | 10 | 2.26 | 11 | 1.99 | 12
Alignment | Image exist | 7 | 01,02 | 21.48 | 1 | 22.08 | 2 | 27.62 | 3 | 22.11 | 4 | 30.34 | 5 | 27.17 | 6 | 56.79 | 7 | 23.7 | 8 | 36.47 | 9 | 21.81 | 10 | 2.27 | 11 | 1.91 | 12
|  | 8 | 03,01 | 21.56 | 1 | 22.2 | 2 | 27.64 | 3 | 21.98 | 4 | 32.04 | 5 | 27.24 | 6 | 56.83 | 7 | 23.68 | 8 | 36.93 | 9 | 21.98 | 10 | 2.12 | 11 | 1.79 | 12
|  | 9 | 05,00 | 21.28 | 1 | 21.65 | 2 | 26.98 | 3 | 21.59 | 4 | 32.76 | 5 | 26.72 | 6 | 56.7 | 7 | 23.53 | 8 | 36.96 | 9 | 21.72 | 10 | 2.39 | 11 | 2.04 | 12
|  | 10 | 03,00 | 21.61 | 1 | 21.79 | 2 | 27.97 | 3 | 22.3 | 4 | 31.68 | 5 | 27.26 | 6 | 56.59 | 7 | 23.73 | 8 | 37.87 | 9 | 21.94 | 10 | 2.19 | 11 | 1.77 | 12
|  | 11 | 02,-2 | 21.46 | 1 | 21.9 | 2 | 27.76 | 3 | 22.26 | 4 | 30.19 | 5 | 26.92 | 6 | 55.81 | 7 | 23.88 | 8 | 36.83 | 9 | 21.89 | 10 | 2.34 | 11 | 1.96 | 12
|  | 12 | 01,-1 | 21.51 | 1 | 22.19 | 2 | 27.78 | 3 | 22.05 | 4 | 32.39 | 5 | 26.3 | 6 | 57.69 | 7 | 23.84 | 8 | 36.89 | 9 | * | 10 | 2.23 | 11 | 1.92 | 12
|  | Maximum |  | 21.62 |  | 22.38 |  | 28 |  | 22.3 |  | 33.35 |  | 27.36 |  | 57.69 |  | 23.91 |  | 38.1 |  | 22.11 |  | 2.44 |  | 2.26
|  | Minimum |  | 21.25 |  | 21.65 |  | 26.98 |  | 21.59 |  | 30.19 |  | 26.3 |  | 55.13 |  | 23.53 |  | 35.78 |  | 21.72 |  | 2.03 |  | 1.77
|  | Mean |  | 21.47417 |  | 22.03083 |  | 27.64583 |  | 21.99833 |  | 31.55583 |  | 27.03833 |  | 56.50583 |  | 23.75917 |  | 37.06 |  | 21.91091 |  | 2.243333 |  | 1.995833
|  | Max-Min |  | 0.37 |  | 0.73 |  | 1.02 |  | 0.71 |  | 3.16 |  | 1.06 |  | 2.56 |  | 0.38 |  | 2.32 |  | 0.39 |  | 0.41 |  | 0.49
|  | 3 Sigma |  | 0.3765423 |  | 0.6579462 |  | 0.8416016 |  | 0.6593592 |  | 3.12698 |  | 1.008856 |  | 2.402605 |  | 0.3457305 |  | 1.999327 |  | 0.317619 |  | 0.3351255 |  | 0.4262762
Detail
Measurement

## DETAILNO-24 (hidden)
1 | 2 | 3 | 4 | 5 | 6 | 7 | 8 | 9 | 10 | 11 | 12
13 | 14 | 15 | 16 | 17 | 18 | 19 | 20 | 21 | 22 | 23 | 24
25 | 26 | 27 | 28 | 29 | 30 | 31 | 32 | 33 | 34 | 35 | 36
37 | 38 | 39 | 40 | 41 | 42 | 43 | 44 | 45 | 46 | 47 | 48
49 | 50 | 51 | 52 | 53 | 54 | 55 | 56 | 57 | 58 | 59 | 60
61 | 62 | 63 | 64 | 65 | 66 | 67 | 68 | 69 | 70 | 71 | 72
73 | 74 | 75 | 76 | 77 | 78 | 79 | 80 | 81 | 82 | 83 | 84
85 | 86 | 87 | 88 | 89 | 90 | 91 | 92 | 93 | 94 | 95 | 96
97 | 98 | 99 | 100 | 101 | 102 | 103 | 104 | 105 | 106 | 107 | 108
109 | 110 | 111 | 112 | 113 | 114 | 115 | 116 | 117 | 118 | 119 | 120
121 | 122 | 123 | 124 | 125 | 126 | 127 | 128 | 129 | 130 | 131 | 132
133 | 134 | 135 | 136 | 137 | 138 | 139 | 140 | 141 | 142 | 143 | 144

## DETAIL-24 (hidden)
56 msr D No. P No. MP Name Chip No. Chip Coordinate Multi_Measure Measurement Object Kind Data Mean Mean' Maximum Minimum 3Sigma 3Sigma' Max-Min 3Sigma(L.E.) 3Sigma'(L.E.) Max-Min(L.E.) 3Sigma(R.E.) 3Sigma'(R.E.) Max-Min(R.E.) Wiggling_LER LR_Correlation Center_Variation Brt-Mean Brt-Maximum Brt-Minimum Brt-3 Sigma Brt-Verification PSD Wiggling-LER ****** Measurement ACD Data ****** Statistical Data Name Average_CD Minimum_CD Maximum_CD 3Sigma_CD Mean'_CD Number of Target Number of Data Data Name Data 1 Data 2 Data 3 Data 4 Data 5 Data 6 Data 7 Center_Position 2nd Upper 1st Upper Design Value 1st Lower 2nd Lower
nm ' 1 ' MP-1 ' XMP ' -1,0 ' 14605 um,14607 um ' P ' Width ' Dense Space ' Multi Point ' Mean' ' 21.58 nm ' 21.57 nm ' 23.48 nm ' 19.79 nm ' 2.68 nm ' 2.33 nm ' 3.68 nm ' 1.95 nm ' 1.70 nm ' 2.69 nm ' 1.80 nm ' 1.55 nm ' 2.56 nm ' -0.25 nm ' -0.0293 ' 1.30 nm ' * ' * ' * ' * ' * ' * nm ' ' Mean' : Mean : Mean' : Maximum : Minimum : 3Sigma : 3Sigma' : Max-Min : 3Sigma(L.E.) : 3Sigma'(L.E.) : Max-Min(L.E.) : 3Sigma(R.E.) : 3Sigma'(R.E.) : Max-Min(R.E.) : Wiggling_LER : LR_Correlation : Center_Variation : Brt-Mean : Brt-Maximum : Brt-Minimum : Brt-3 Sigma : Brt-Verification : PSD Wiggling-LER ' 21.57 nm : 21.58 nm : 21.57 nm : 23.48 nm : 19.79 nm : 2.68 nm : 2.33 nm : 3.68 nm : 1.95 nm : 1.70 nm : 2.69 nm : 1.80 nm : 1.55 nm : 2.56 nm : -0.25 nm : -0.0293 : 1.30 nm : - : - : - : - : - : - nm ' 21.18 nm : 21.24 nm : 21.18 nm : 23.12 nm : 19.34 nm : 1.92 nm : 1.63 nm : 2.73 nm : 1.76 nm : 1.45 nm : 2.39 nm : 1.36 nm : 1.18 nm : 1.83 nm : -0.97 nm : -0.2500 : 0.98 nm : - : - : - : - : - : - nm ' 21.86 nm : 21.84 nm : 21.86 nm : 24.27 nm : 20.49 nm : 3.15 nm : 2.81 nm : 4.47 nm : 2.27 nm : 2.08 nm : 2.95 nm : 2.15 nm : 1.88 nm : 3.40 nm : 1.23 nm : 0.4567 : 1.56 nm : - : - : - : - : - : - nm ' 0.70 nm : 0.62 nm : 0.70 nm : 1.24 nm : 1.38 nm : 1.30 nm : 1.18 nm : 2.14 nm : 0.53 nm : 0.67 nm : 0.55 nm : 0.79 nm : 0.68 nm : 1.54 nm : 2.57 nm : 0.7496 : 0.60 nm : - : - : - : - : - : - nm ' 21.59 nm : 21.59 nm : 21.59 nm : 23.39 nm : 19.75 nm : 2.74 nm : 2.37 nm : 3.72 nm : 1.92 nm : 1.68 nm : 2.69 nm : 1.82 nm : 1.56 nm : 2.54 nm : -0.41 nm : -0.0823 : 1.32 nm : - : - : - : - : - : - nm ' 7 ' 7 ' Mean' : Mean : Mean' : Maximum : Minimum : 3Sigma : 3Sigma' : Max-Min : 3Sigma(L.E.) : 3Sigma'(L.E.) : Max-Min(L.E.) : 3Sigma(R.E.) : 3Sigma'(R.E.) : Max-Min(R.E.) : Wiggling_LER : LR_Correlation : Center_Variation : Brt-Mean : Brt-Maximum : Brt-Minimum : Brt-3 Sigma : Brt-Verification : PSD Wiggling-LER : EdgeCenterPosX : EdgeCenterPosY : CenterPosX(nm) : CenterPosY(nm) ' 21.40 nm : 21.42 nm : 21.40 nm : 23.14 nm : 20.38 nm : 1.92 nm : 1.63 nm : 2.77 nm : 1.93 nm : 1.69 nm : 2.67 nm : 1.73 nm : 1.53 nm : 2.36 nm : 1.23 nm : 0.4567 : 1.56 nm : * : * : * : * : * : * nm : 117.35 pixel : 255.50 pixel : 225.43 nm : -103.13 nm ' 21.65 nm : 21.63 nm : 21.65 nm : 23.12 nm : 19.51 nm : 2.51 nm : 2.16 nm : 3.60 nm : 1.80 nm : 1.45 nm : 2.95 nm : 1.36 nm : 1.18 nm : 1.83 nm : -0.81 nm : -0.2500 : 0.98 nm : * : * : * : * : * : * nm : 165.06 pixel : 255.50 pixel : 225.43 nm : -145.06 nm ' 21.86 nm : 21.84 nm : 21.86 nm : 23.49 nm : 19.43 nm : 3.14 nm : 2.81 nm : 4.06 nm : 2.27 nm : 2.08 nm : 2.74 nm : 1.97 nm : 1.51 nm : 3.40 nm : -0.67 nm : -0.0954 : 1.43 nm : * : * : * : * : * : * nm : 212.56 pixel : 255.50 pixel : 225.43 nm : -186.81 nm ' 21.18 nm : 21.24 nm : 21.18 nm : 24.27 nm : 19.80 nm : 3.15 nm : 2.66 nm : 4.47 nm : 2.01 nm : 1.81 nm : 2.52 nm : 2.00 nm : 1.74 nm : 2.80 nm : -0.97 nm : -0.2347 : 1.24 nm : * : * : * : * : * : * nm : 260.55 pixel : 255.50 pixel : 225.43 nm : -228.99 nm ' 21.48 nm : 21.48 nm : 21.48 nm : 23.76 nm : 19.34 nm : 2.89 nm : 2.43 nm : 4.42 nm : 1.76 nm : 1.46 nm : 2.74 nm : 2.15 nm : 1.88 nm : 2.91 nm : -0.61 nm : -0.0897 : 1.32 nm : * : * : * : * : * : * nm : 308.12 pixel : 255.50 pixel : 225.43 nm : -270.79 nm ' 21.70 nm : 21.68 nm : 21.70 nm : 23.35 nm : 19.61 nm : 2.52 nm : 2.14 nm : 3.74 nm : 2.04 nm : 1.80 nm : 2.78 nm : 1.78 nm : 1.61 nm : 2.27 nm : 0.70 nm : 0.1406 : 1.45 nm : * : * : * : * : * : * nm : 355.86 pixel : 255.50 pixel : 225.43 nm : -312.75 nm ' 21.74 nm : 21.74 nm : 21.74 nm : 23.22 nm : 20.49 nm : 2.61 nm : 2.48 nm : 2.73 nm : 1.83 nm : 1.63 nm : 2.39 nm : 1.64 nm : 1.41 nm : 2.37 nm : -0.64 nm : -0.1324 : 1.14 nm : * : * : * : * : * : * nm : 403.52 pixel : 255.50 pixel : 225.43 nm : -354.64 nm ' 225.43 nm, -228.88 nm ' 600.00 nm ' 550.00 nm ' 500.00 nm ' 450.00 nm ' 400.00 nm
54 msr D No. P No. MP Name Chip No. Chip Coordinate Multi_Measure Measurement Object Kind Data Mean Mean' Maximum Minimum 3Sigma 3Sigma' Max-Min 3Sigma(L.E.) 3Sigma'(L.E.) Max-Min(L.E.) 3Sigma(R.E.) 3Sigma'(R.E.) Max-Min(R.E.) Wiggling_LER LR_Correlation Center_Variation Brt-Mean Brt-Maximum Brt-Minimum Brt-3 Sigma Brt-Verification PSD Wiggling-LER ****** Measurement ACD Data ****** Statistical Data Name Average_CD Minimum_CD Maximum_CD 3Sigma_CD Mean'_CD Number of Target Number of Data Data Name Data 1 Data 2 Data 3 Data 4 Data 5 Center_Position 2nd Upper 1st Upper Design Value 1st Lower 2nd Lower
nm ' 2 ' MP-2 ' IVL ' -1,0 ' 22452 um,12830 um ' P ' Width ' Space ' Multi Point ' Mean' ' 22.39 nm ' 22.38 nm ' 24.54 nm ' 20.65 nm ' 2.76 nm ' 2.40 nm ' 3.88 nm ' 2.32 nm ' 1.99 nm ' 3.33 nm ' 1.85 nm ' 1.57 nm ' 2.70 nm ' * nm ' * ' * nm ' * ' * ' * ' * ' * ' * nm ' ' Mean' : Mean : Mean' : Maximum : Minimum : 3Sigma : 3Sigma' : Max-Min : 3Sigma(L.E.) : 3Sigma'(L.E.) : Max-Min(L.E.) : 3Sigma(R.E.) : 3Sigma'(R.E.) : Max-Min(R.E.) : Wiggling_LER : LR_Correlation : Center_Variation : Brt-Mean : Brt-Maximum : Brt-Minimum : Brt-3 Sigma : Brt-Verification : PSD Wiggling-LER ' 22.38 nm : 22.39 nm : 22.38 nm : 24.54 nm : 20.65 nm : 2.76 nm : 2.40 nm : 3.88 nm : 2.32 nm : 1.99 nm : 3.33 nm : 1.85 nm : 1.57 nm : 2.70 nm : - nm : - : - nm : - : - : - : - : - : - nm ' 22.20 nm : 22.22 nm : 22.20 nm : 24.18 nm : 20.10 nm : 2.27 nm : 2.03 nm : 2.95 nm : 1.90 nm : 1.70 nm : 2.49 nm : 1.50 nm : 1.12 nm : 2.19 nm : - nm : - : - nm : - : - : - : - : - : - nm ' 22.71 nm : 22.72 nm : 22.71 nm : 24.85 nm : 21.34 nm : 3.37 nm : 2.94 nm : 4.74 nm : 2.76 nm : 2.29 nm : 4.19 nm : 2.25 nm : 2.00 nm : 3.00 nm : - nm : - : - nm : - : - : - : - : - : - nm ' 0.60 nm : 0.58 nm : 0.60 nm : 0.92 nm : 1.34 nm : 1.19 nm : 1.02 nm : 2.00 nm : 1.14 nm : 0.85 nm : 2.22 nm : 0.87 nm : 0.95 nm : 0.95 nm : - nm : - : - nm : - : - : - : - : - : - nm ' 22.32 nm : 22.33 nm : 22.32 nm : 24.55 nm : 20.61 nm : 2.72 nm : 2.33 nm : 3.91 nm : 2.30 nm : 1.98 nm : 3.32 nm : 1.83 nm : 1.57 nm : 2.77 nm : - nm : - : - nm : - : - : - : - : - : - nm ' 5 ' 5 ' Mean' : Mean : Mean' : Maximum : Minimum : 3Sigma : 3Sigma' : Max-Min : 3Sigma(L.E.) : 3Sigma'(L.E.) : Max-Min(L.E.) : 3Sigma(R.E.) : 3Sigma'(R.E.) : Max-Min(R.E.) : Wiggling_LER : LR_Correlation : Center_Variation : Brt-Mean : Brt-Maximum : Brt-Minimum : Brt-3 Sigma : Brt-Verification : PSD Wiggling-LER : EdgeCenterPosX : EdgeCenterPosY : CenterPosX(nm) : CenterPosY(nm) ' 22.38 nm : 22.38 nm : 22.38 nm : 24.84 nm : 20.10 nm : 3.37 nm : 2.94 nm : 4.74 nm : 2.32 nm : 1.90 nm : 3.68 nm : 2.25 nm : 2.00 nm : 2.92 nm : * nm : * : * nm : * : * : * : * : * : * nm : 61.09 pixel : 255.50 pixel : 225.43 nm : -53.69 nm ' 22.28 nm : 22.28 nm : 22.28 nm : 24.18 nm : 20.53 nm : 2.75 nm : 2.46 nm : 3.65 nm : 2.62 nm : 2.29 nm : 3.67 nm : 1.95 nm : 1.61 nm : 3.00 nm : * nm : * : * nm : * : * : * : * : * : * nm : 156.49 pixel : 255.50 pixel : 225.43 nm : -137.53 nm ' 22.31 nm : 22.34 nm : 22.31 nm : 24.85 nm : 20.63 nm : 2.73 nm : 2.26 nm : 4.22 nm : 2.76 nm : 2.29 nm : 4.19 nm : 1.89 nm : 1.63 nm : 2.70 nm : * nm : * : * nm : * : * : * : * : * : * nm : 251.83 pixel : 255.50 pixel : 225.43 nm : -221.32 nm ' 22.71 nm : 22.72 nm : 22.71 nm : 24.29 nm : 21.34 nm : 2.27 nm : 2.03 nm : 2.95 nm : 1.90 nm : 1.70 nm : 2.49 nm : 1.50 nm : 1.12 nm : 2.70 nm : * nm : * : * nm : * : * : * : * : * : * nm : 299.88 pixel : 255.50 pixel : 225.43 nm : -263.55 nm ' 22.20 nm : 22.22 nm : 22.20 nm : 24.52 nm : 20.67 nm : 2.67 nm : 2.28 nm : 3.85 nm : 1.98 nm : 1.76 nm : 2.62 nm : 1.65 nm : 1.48 nm : 2.19 nm : * nm : * : * nm : * : * : * : * : * : * nm : 442.80 pixel : 255.50 pixel : 225.43 nm : -389.16 nm ' 225.43 nm, -213.05 nm ' 25.20 nm ' 23.10 nm ' 21.00 nm ' 18.90 nm ' 16.80 nm
72 msr D No. P No. MP Name Chip No. Chip Coordinate Multi_Measure Measurement Object Kind Data Mean Mean' Maximum Minimum 3Sigma 3Sigma' Max-Min 3Sigma(L.E.) 3Sigma'(L.E.) Max-Min(L.E.) 3Sigma(R.E.) 3Sigma'(R.E.) Max-Min(R.E.) Wiggling_LER LR_Correlation Center_Variation Brt-Mean Brt-Maximum Brt-Minimum Brt-3 Sigma Brt-Verification PSD Wiggling-LER ****** Measurement Raw Data ****** Number of Data Data 1 Data 2 Data 3 Data 4 Data 5 Data 6 Data 7 Data 8 Data 9 Data 10 Data 11 Data 12 Data 13 Data 14 Data 15 Data 16 Data 17 Data 18 Data 19 Data 20 Data 21 Data 22 Data 23 Data 24 Data 25 Data 26 Data 27 Data 28 Data 29 Data 30 Data 31 Data 32 2nd Upper 1st Upper Design Value 1st Lower 2nd Lower
nm ' 3 ' MP-3 ' ISO ' -1,0 ' 14611 um,14596 um ' P ' Width ' Space ' Multi Point ' Mean' ' 28.00 nm ' 28.00 nm ' 29.84 nm ' 26.14 nm ' 2.48 nm ' 2.11 nm ' 3.70 nm ' 1.76 nm ' 1.54 nm ' 2.44 nm ' 1.93 nm ' 1.56 nm ' 3.14 nm ' * nm ' * ' * nm ' * ' * ' * ' * ' * ' * nm ' ' 32 ' 27.22 nm ' 28.89 nm ' 27.71 nm ' 27.77 nm ' 28.35 nm ' 29.01 nm ' 28.33 nm ' 29.84 nm ' 28.51 nm ' 27.78 nm ' 28.28 nm ' 28.04 nm ' 28.76 nm ' 27.13 nm ' 26.23 nm ' 27.62 nm ' 27.93 nm ' 27.60 nm ' 27.62 nm ' 28.83 nm ' 27.69 nm ' 28.27 nm ' 28.37 nm ' 29.33 nm ' 27.72 nm ' 26.14 nm ' 26.89 nm ' 27.23 nm ' 27.84 nm ' 28.23 nm ' 27.58 nm ' 29.16 nm ' 31.20 nm ' 28.60 nm ' 26.00 nm ' 23.40 nm ' 20.80 nm
51 msr D No. P No. MP Name Chip No. Chip Coordinate Multi_Measure Measurement Object Kind Data Mean Mean' Maximum Minimum 3Sigma 3Sigma' Max-Min 3Sigma(L.E.) 3Sigma'(L.E.) Max-Min(L.E.) 3Sigma(R.E.) 3Sigma'(R.E.) Max-Min(R.E.) Wiggling_LER LR_Correlation Center_Variation Brt-Mean Brt-Maximum Brt-Minimum Brt-3 Sigma Brt-Verification PSD Wiggling-LER ****** Measurement ACD Data ****** Statistical Data Name Average_CD Minimum_CD Maximum_CD 3Sigma_CD Mean'_CD Number of Target Number of Data Data Name Data 1 Data 2 Center_Position 2nd Upper 1st Upper Design Value 1st Lower 2nd Lower
nm ' 4 ' MP-4 ' IHL ' -1,0 ' 21731 um,30283 um ' P ' Width ' Space ' Multi Point ' Mean' ' 21.92 nm ' 21.95 nm ' 23.14 nm ' 20.24 nm ' 2.27 nm ' 1.68 nm ' 2.90 nm ' 1.69 nm ' 1.43 nm ' 1.87 nm ' 1.50 nm ' 1.28 nm ' 1.64 nm ' * nm ' * ' * nm ' * ' * ' * ' * ' * ' * nm ' ' Mean' : Mean : Mean' : Maximum : Minimum : 3Sigma : 3Sigma' : Max-Min : 3Sigma(L.E.) : 3Sigma'(L.E.) : Max-Min(L.E.) : 3Sigma(R.E.) : 3Sigma'(R.E.) : Max-Min(R.E.) : Wiggling_LER : LR_Correlation : Center_Variation : Brt-Mean : Brt-Maximum : Brt-Minimum : Brt-3 Sigma : Brt-Verification : PSD Wiggling-LER ' 21.95 nm : 21.92 nm : 21.95 nm : 23.14 nm : 20.24 nm : 2.27 nm : 1.68 nm : 2.90 nm : 1.69 nm : 1.43 nm : 1.87 nm : 1.50 nm : 1.28 nm : 1.64 nm : - nm : - : - nm : - : - : - : - : - : - nm ' 21.82 nm : 21.81 nm : 21.82 nm : 23.04 nm : 20.20 nm : 2.05 nm : 1.34 nm : 2.84 nm : 1.67 nm : 1.37 nm : 1.70 nm : 1.28 nm : 1.12 nm : 1.33 nm : - nm : - : - nm : - : - : - : - : - : - nm ' 22.08 nm : 22.02 nm : 22.08 nm : 23.23 nm : 20.27 nm : 2.49 nm : 2.02 nm : 2.96 nm : 1.70 nm : 1.50 nm : 2.04 nm : 1.72 nm : 1.44 nm : 1.96 nm : - nm : - : - nm : - : - : - : - : - : - nm ' 0.54 nm : 0.44 nm : 0.54 nm : 0.40 nm : 0.13 nm : 0.93 nm : 1.44 nm : 0.27 nm : 0.06 nm : 0.27 nm : 0.73 nm : 0.94 nm : 0.68 nm : 1.33 nm : - nm : - : - nm : - : - : - : - : - : - nm ' - nm : - nm : - nm : - nm : - nm : - nm : - nm : - nm : - nm : - nm : - nm : - nm : - nm : - nm : - nm : - : - nm : - : - : - : - : - : - nm ' 2 ' 2 ' Mean' : Mean : Mean' : Maximum : Minimum : 3Sigma : 3Sigma' : Max-Min : 3Sigma(L.E.) : 3Sigma'(L.E.) : Max-Min(L.E.) : 3Sigma(R.E.) : 3Sigma'(R.E.) : Max-Min(R.E.) : Wiggling_LER : LR_Correlation : Center_Variation : Brt-Mean : Brt-Maximum : Brt-Minimum : Brt-3 Sigma : Brt-Verification : PSD Wiggling-LER : EdgeCenterPosX : EdgeCenterPosY : CenterPosX(nm) : CenterPosY(nm) ' 22.08 nm : 22.02 nm : 22.08 nm : 23.04 nm : 20.20 nm : 2.05 nm : 1.34 nm : 2.84 nm : 1.67 nm : 1.50 nm : 1.70 nm : 1.72 nm : 1.44 nm : 1.96 nm : * nm : * : * nm : * : * : * : * : * : * nm : 260.14 pixel : 276.50 pixel : 206.94 nm : -228.59 nm ' 21.82 nm : 21.81 nm : 21.82 nm : 23.23 nm : 20.27 nm : 2.49 nm : 2.02 nm : 2.96 nm : 1.70 nm : 1.37 nm : 2.04 nm : 1.28 nm : 1.12 nm : 1.33 nm : * nm : * : * nm : * : * : * : * : * : * nm : 403.54 pixel : 276.50 pixel : 206.94 nm : -354.61 nm ' 206.94 nm, -291.60 nm ' 25.20 nm ' 23.10 nm ' 21.00 nm ' 18.90 nm ' 16.80 nm
48 msr D No. P No. MP Name Chip No. Chip Coordinate Multi_Measure Measurement Object Kind Data Mean Mean' Maximum Minimum 3Sigma 3Sigma' Max-Min 3Sigma(L.E.) 3Sigma'(L.E.) Max-Min(L.E.) 3Sigma(R.E.) 3Sigma'(R.E.) Max-Min(R.E.) Wiggling_LER LR_Correlation Center_Variation Brt-Mean Brt-Maximum Brt-Minimum Brt-3 Sigma Brt-Verification PSD Wiggling-LER ****** Measurement Raw Data ****** Number of Data Data 1 Data 2 Data 3 Data 4 Data 5 Data 6 Data 7 Data 8 2nd Upper 1st Upper Design Value 1st Lower 2nd Lower
nm ' 5 ' MP-5 ' IHS ' -1,0 ' 11327 um,13979 um ' P ' Width ' Line ' Multi Point ' Mean' ' 30.59 nm ' 30.46 nm ' 34.78 nm ' 27.18 nm ' 8.54 nm ' 7.04 nm ' 7.60 nm ' 3.50 nm ' 2.61 nm ' 3.25 nm ' 5.52 nm ' 5.01 nm ' 4.41 nm ' * nm ' * ' * nm ' * ' * ' * ' * ' * ' * nm ' ' 8 ' 34.78 nm ' 31.43 nm ' 31.14 nm ' 27.69 nm ' 29.55 nm ' 27.18 nm ' 28.70 nm ' 34.27 nm ' 43.90 nm ' 40.30 nm ' 36.60 nm ' 32.90 nm ' 29.30 nm
51 msr D No. P No. MP Name Chip No. Chip Coordinate Multi_Measure Measurement Object Kind Data Mean Mean' Maximum Minimum 3Sigma 3Sigma' Max-Min 3Sigma(L.E.) 3Sigma'(L.E.) Max-Min(L.E.) 3Sigma(R.E.) 3Sigma'(R.E.) Max-Min(R.E.) Wiggling_LER LR_Correlation Center_Variation Brt-Mean Brt-Maximum Brt-Minimum Brt-3 Sigma Brt-Verification PSD Wiggling-LER ****** Measurement ACD Data ****** Statistical Data Name Average_CD Minimum_CD Maximum_CD 3Sigma_CD Mean'_CD Number of Target Number of Data Data Name Data 1 Data 2 Center_Position 2nd Upper 1st Upper Design Value 1st Lower 2nd Lower
nm ' 6 ' MP-6 ' NVL ' -1,0 ' 18129 um,19849 um ' P ' Width ' Space ' Multi Point ' Mean' ' 27.39 nm ' 27.36 nm ' 29.35 nm ' 25.86 nm ' 2.93 nm ' 2.36 nm ' 3.49 nm ' 2.26 nm ' 1.61 nm ' 2.93 nm ' 1.75 nm ' 1.44 nm ' 2.03 nm ' * nm ' * ' * nm ' * ' * ' * ' * ' * ' * nm ' ' Mean' : Mean : Mean' : Maximum : Minimum : 3Sigma : 3Sigma' : Max-Min : 3Sigma(L.E.) : 3Sigma'(L.E.) : Max-Min(L.E.) : 3Sigma(R.E.) : 3Sigma'(R.E.) : Max-Min(R.E.) : Wiggling_LER : LR_Correlation : Center_Variation : Brt-Mean : Brt-Maximum : Brt-Minimum : Brt-3 Sigma : Brt-Verification : PSD Wiggling-LER ' 27.36 nm : 27.39 nm : 27.36 nm : 29.35 nm : 25.86 nm : 2.93 nm : 2.36 nm : 3.49 nm : 2.26 nm : 1.61 nm : 2.93 nm : 1.75 nm : 1.44 nm : 2.03 nm : - nm : - : - nm : - : - : - : - : - : - nm ' 27.23 nm : 27.26 nm : 27.23 nm : 29.31 nm : 25.53 nm : 2.72 nm : 2.25 nm : 3.13 nm : 2.16 nm : 1.14 nm : 2.44 nm : 1.66 nm : 1.34 nm : 1.99 nm : - nm : - : - nm : - : - : - : - : - : - nm ' 27.49 nm : 27.52 nm : 27.49 nm : 29.39 nm : 26.19 nm : 3.14 nm : 2.48 nm : 3.86 nm : 2.36 nm : 2.08 nm : 3.43 nm : 1.84 nm : 1.55 nm : 2.06 nm : - nm : - : - nm : - : - : - : - : - : - nm ' 0.54 nm : 0.55 nm : 0.54 nm : 0.15 nm : 1.41 nm : 0.90 nm : 0.49 nm : 1.56 nm : 0.42 nm : 2.00 nm : 2.09 nm : 0.40 nm : 0.45 nm : 0.15 nm : - nm : - : - nm : - : - : - : - : - : - nm ' - nm : - nm : - nm : - nm : - nm : - nm : - nm : - nm : - nm : - nm : - nm : - nm : - nm : - nm : - nm : - : - nm : - : - : - : - : - : - nm ' 2 ' 2 ' Mean' : Mean : Mean' : Maximum : Minimum : 3Sigma : 3Sigma' : Max-Min : 3Sigma(L.E.) : 3Sigma'(L.E.) : Max-Min(L.E.) : 3Sigma(R.E.) : 3Sigma'(R.E.) : Max-Min(R.E.) : Wiggling_LER : LR_Correlation : Center_Variation : Brt-Mean : Brt-Maximum : Brt-Minimum : Brt-3 Sigma : Brt-Verification : PSD Wiggling-LER : EdgeCenterPosX : EdgeCenterPosY : CenterPosX(nm) : CenterPosY(nm) ' 27.23 nm : 27.26 nm : 27.23 nm : 29.39 nm : 25.53 nm : 3.14 nm : 2.48 nm : 3.86 nm : 2.16 nm : 1.14 nm : 3.43 nm : 1.84 nm : 1.55 nm : 2.06 nm : * nm : * : * nm : * : * : * : * : * : * nm : 259.52 pixel : 397.50 pixel : 100.63 nm : -228.07 nm ' 27.49 nm : 27.52 nm : 27.49 nm : 29.31 nm : 26.19 nm : 2.72 nm : 2.25 nm : 3.13 nm : 2.36 nm : 2.08 nm : 2.44 nm : 1.66 nm : 1.34 nm : 1.99 nm : * nm : * : * nm : * : * : * : * : * : * nm : 259.58 pixel : 137.50 pixel : 329.12 nm : -228.13 nm ' 214.87 nm, -228.10 nm ' 31.20 nm ' 28.60 nm ' 26.00 nm ' 23.40 nm ' 20.80 nm
48 msr D No. P No. MP Name Chip No. Chip Coordinate Multi_Measure Measurement Object Kind Data Mean Mean' Maximum Minimum 3Sigma 3Sigma' Max-Min 3Sigma(L.E.) 3Sigma'(L.E.) Max-Min(L.E.) 3Sigma(R.E.) 3Sigma'(R.E.) Max-Min(R.E.) Wiggling_LER LR_Correlation Center_Variation Brt-Mean Brt-Maximum Brt-Minimum Brt-3 Sigma Brt-Verification PSD Wiggling-LER ****** Measurement Raw Data ****** Number of Data Data 1 Data 2 Data 3 Data 4 Data 5 Data 6 Data 7 Data 8 2nd Upper 1st Upper Design Value 1st Lower 2nd Lower
nm ' 7 ' MP-7 ' NVS ' -1,0 ' 20129 um,19736 um ' P ' Width ' Line ' Multi Point ' Minimum ' 58.80 nm ' 57.57 nm ' 69.85 nm ' 55.13 nm ' 13.92 nm ' 3.30 nm ' 14.71 nm ' 2.68 nm ' 1.98 nm ' 2.55 nm ' 14.02 nm ' 2.23 nm ' 14.28 nm ' * nm ' * ' * nm ' * ' * ' * ' * ' * ' * nm ' ' 8 ' 57.63 nm ' 55.13 nm ' 69.85 nm ' 55.64 nm ' 57.37 nm ' 57.64 nm ' 58.16 nm ' 58.96 nm ' 70.80 nm ' 64.90 nm ' 59.00 nm ' 53.10 nm ' 47.20 nm
54 msr D No. P No. MP Name Chip No. Chip Coordinate Multi_Measure Measurement Object Kind Data Mean Mean' Maximum Minimum 3Sigma 3Sigma' Max-Min 3Sigma(L.E.) 3Sigma'(L.E.) Max-Min(L.E.) 3Sigma(R.E.) 3Sigma'(R.E.) Max-Min(R.E.) Wiggling_LER LR_Correlation Center_Variation Brt-Mean Brt-Maximum Brt-Minimum Brt-3 Sigma Brt-Verification PSD Wiggling-LER ****** Measurement ACD Data ****** Statistical Data Name Average_CD Minimum_CD Maximum_CD 3Sigma_CD Mean'_CD Number of Target Number of Data Data Name Data 1 Data 2 Data 3 Data 4 Data 5 Center_Position 2nd Upper 1st Upper Design Value 1st Lower 2nd Lower
nm ' 8 ' MP-8 ' NHL ' -1,0 ' 18615 um,29124 um ' P ' Width ' Space ' Multi Point ' Mean' ' 23.90 nm ' 23.91 nm ' 25.50 nm ' 22.04 nm ' 2.70 nm ' 2.42 nm ' 3.47 nm ' 2.07 nm ' 1.79 nm ' 2.94 nm ' 1.71 nm ' 1.50 nm ' 2.36 nm ' * nm ' * ' * nm ' * ' * ' * ' * ' * ' * nm ' ' Mean' : Mean : Mean' : Maximum : Minimum : 3Sigma : 3Sigma' : Max-Min : 3Sigma(L.E.) : 3Sigma'(L.E.) : Max-Min(L.E.) : 3Sigma(R.E.) : 3Sigma'(R.E.) : Max-Min(R.E.) : Wiggling_LER : LR_Correlation : Center_Variation : Brt-Mean : Brt-Maximum : Brt-Minimum : Brt-3 Sigma : Brt-Verification : PSD Wiggling-LER ' 23.91 nm : 23.90 nm : 23.91 nm : 25.50 nm : 22.04 nm : 2.70 nm : 2.42 nm : 3.47 nm : 2.07 nm : 1.79 nm : 2.94 nm : 1.71 nm : 1.50 nm : 2.36 nm : - nm : - : - nm : - : - : - : - : - : - nm ' 23.69 nm : 23.68 nm : 23.69 nm : 24.72 nm : 21.18 nm : 1.92 nm : 1.77 nm : 2.25 nm : 1.86 nm : 1.58 nm : 2.62 nm : 1.37 nm : 1.21 nm : 1.88 nm : - nm : - : - nm : - : - : - : - : - : - nm ' 24.08 nm : 24.09 nm : 24.08 nm : 25.90 nm : 22.47 nm : 3.11 nm : 2.88 nm : 4.59 nm : 2.40 nm : 2.13 nm : 3.25 nm : 1.92 nm : 1.74 nm : 2.63 nm : - nm : - : - nm : - : - : - : - : - : - nm ' 0.44 nm : 0.44 nm : 0.44 nm : 1.50 nm : 1.51 nm : 1.46 nm : 1.23 nm : 2.54 nm : 0.67 nm : 0.66 nm : 0.87 nm : 0.66 nm : 0.69 nm : 0.86 nm : - nm : - : - nm : - : - : - : - : - : - nm ' 23.93 nm : 23.91 nm : 23.93 nm : 25.63 nm : 22.17 nm : 2.82 nm : 2.48 nm : 3.50 nm : 2.04 nm : 1.75 nm : 2.94 nm : 1.76 nm : 1.52 nm : 2.44 nm : - nm : - : - nm : - : - : - : - : - : - nm ' 5 ' 5 ' Mean' : Mean : Mean' : Maximum : Minimum : 3Sigma : 3Sigma' : Max-Min : 3Sigma(L.E.) : 3Sigma'(L.E.) : Max-Min(L.E.) : 3Sigma(R.E.) : 3Sigma'(R.E.) : Max-Min(R.E.) : Wiggling_LER : LR_Correlation : Center_Variation : Brt-Mean : Brt-Maximum : Brt-Minimum : Brt-3 Sigma : Brt-Verification : PSD Wiggling-LER : EdgeCenterPosX : EdgeCenterPosY : CenterPosX(nm) : CenterPosY(nm) ' 23.95 nm : 23.92 nm : 23.95 nm : 25.77 nm : 21.18 nm : 3.09 nm : 2.61 nm : 4.59 nm : 2.19 nm : 1.83 nm : 3.25 nm : 1.92 nm : 1.74 nm : 2.39 nm : * nm : * : * nm : * : * : * : * : * : * nm : 157.52 pixel : 255.50 pixel : 225.39 nm : -138.41 nm ' 23.69 nm : 23.68 nm : 23.69 nm : 24.72 nm : 22.47 nm : 1.92 nm : 1.77 nm : 2.25 nm : 1.86 nm : 1.62 nm : 2.62 nm : 1.80 nm : 1.58 nm : 2.49 nm : * nm : * : * nm : * : * : * : * : * : * nm : 209.81 pixel : 255.50 pixel : 225.39 nm : -184.36 nm ' 23.97 nm : 23.95 nm : 23.97 nm : 25.29 nm : 22.06 nm : 2.62 nm : 2.38 nm : 3.23 nm : 2.03 nm : 1.80 nm : 2.69 nm : 1.62 nm : 1.31 nm : 2.63 nm : * nm : * : * nm : * : * : * : * : * : * nm : 262.15 pixel : 255.50 pixel : 225.39 nm : -230.35 nm ' 23.86 nm : 23.87 nm : 23.86 nm : 25.83 nm : 22.16 nm : 3.11 nm : 2.88 nm : 3.67 nm : 2.40 nm : 2.13 nm : 3.22 nm : 1.37 nm : 1.21 nm : 1.88 nm : * nm : * : * nm : * : * : * : * : * : * nm : 313.83 pixel : 255.50 pixel : 225.39 nm : -275.76 nm ' 24.08 nm : 24.09 nm : 24.08 nm : 25.90 nm : 22.31 nm : 2.75 nm : 2.47 nm : 3.60 nm : 1.90 nm : 1.58 nm : 2.92 nm : 1.86 nm : 1.66 nm : 2.43 nm : * nm : * : * nm : * : * : * : * : * : * nm : 366.44 pixel : 255.50 pixel : 225.39 nm : -321.99 nm ' 225.39 nm, -230.18 nm ' 27.60 nm ' 25.30 nm ' 23.00 nm ' 20.70 nm ' 18.40 nm
56 msr D No. P No. MP Name Chip No. Chip Coordinate Multi_Measure Measurement Object Kind Data Mean Mean' Maximum Minimum 3Sigma 3Sigma' Max-Min 3Sigma(L.E.) 3Sigma'(L.E.) Max-Min(L.E.) 3Sigma(R.E.) 3Sigma'(R.E.) Max-Min(R.E.) Wiggling_LER LR_Correlation Center_Variation Brt-Mean Brt-Maximum Brt-Minimum Brt-3 Sigma Brt-Verification PSD Wiggling-LER ****** Measurement Raw Data ****** Number of Data Data 1 Data 2 Data 3 Data 4 Data 5 Data 6 Data 7 Data 8 Data 9 Data 10 Data 11 Data 12 Data 13 Data 14 Data 15 Data 16 2nd Upper 1st Upper Design Value 1st Lower 2nd Lower
nm ' 9 ' MP-9 ' NHS ' -1,0 ' 17844 um,12549 um ' P ' Width ' Line ' Multi Point ' Mean' ' 36.65 nm ' 36.65 nm ' 39.19 nm ' 34.18 nm ' 4.08 nm ' 3.24 nm ' 5.01 nm ' 2.08 nm ' 1.37 nm ' 2.94 nm ' 2.91 nm ' 2.14 nm ' 3.63 nm ' * nm ' * ' * nm ' * ' * ' * ' * ' * ' * nm ' ' 16 ' 36.53 nm ' 37.12 nm ' 38.62 nm ' 38.04 nm ' 36.77 nm ' 36.32 nm ' 36.76 nm ' 38.13 nm ' 35.58 nm ' 36.88 nm ' 34.18 nm ' 35.13 nm ' 36.40 nm ' 35.11 nm ' 35.71 nm ' 39.19 nm ' 51.40 nm ' 47.10 nm ' 42.80 nm ' 38.50 nm ' 34.20 nm
54 msr D No. P No. MP Name Chip No. Chip Coordinate Multi_Measure Measurement Object Kind Data Mean Mean' Maximum Minimum 3Sigma 3Sigma' Max-Min 3Sigma(L.E.) 3Sigma'(L.E.) Max-Min(L.E.) 3Sigma(R.E.) 3Sigma'(R.E.) Max-Min(R.E.) Wiggling_LER LR_Correlation Center_Variation Brt-Mean Brt-Maximum Brt-Minimum Brt-3 Sigma Brt-Verification PSD Wiggling-LER ****** Measurement ACD Data ****** Statistical Data Name Average_CD Minimum_CD Maximum_CD 3Sigma_CD Mean'_CD Number of Target Number of Data Data Name Data 1 Data 2 Data 3 Data 4 Data 5 Center_Position 2nd Upper 1st Upper Design Value 1st Lower 2nd Lower
nm ' 10 ' MP-10 ' ELS ' -1,0 ' 14606 um,14601 um ' P ' Width ' Space ' Multi Point ' Mean' ' 22.11 nm ' 22.11 nm ' 24.20 nm ' 20.00 nm ' 2.90 nm ' 2.48 nm ' 4.20 nm ' 2.02 nm ' 1.81 nm ' 2.59 nm ' 2.12 nm ' 1.77 nm ' 3.17 nm ' * nm ' * ' * nm ' * ' * ' * ' * ' * ' * nm ' ' Mean' : Mean : Mean' : Maximum : Minimum : 3Sigma : 3Sigma' : Max-Min : 3Sigma(L.E.) : 3Sigma'(L.E.) : Max-Min(L.E.) : 3Sigma(R.E.) : 3Sigma'(R.E.) : Max-Min(R.E.) : Wiggling_LER : LR_Correlation : Center_Variation : Brt-Mean : Brt-Maximum : Brt-Minimum : Brt-3 Sigma : Brt-Verification : PSD Wiggling-LER ' 22.11 nm : 22.11 nm : 22.11 nm : 24.20 nm : 20.00 nm : 2.90 nm : 2.48 nm : 4.20 nm : 2.02 nm : 1.81 nm : 2.59 nm : 2.12 nm : 1.77 nm : 3.17 nm : - nm : - : - nm : - : - : - : - : - : - nm ' 21.95 nm : 21.94 nm : 21.95 nm : 23.79 nm : 19.47 nm : 2.51 nm : 2.22 nm : 3.18 nm : 1.72 nm : 1.52 nm : 2.01 nm : 1.61 nm : 1.36 nm : 2.45 nm : - nm : - : - nm : - : - : - : - : - : - nm ' 22.27 nm : 22.26 nm : 22.27 nm : 24.94 nm : 20.71 nm : 3.27 nm : 2.85 nm : 5.23 nm : 2.25 nm : 1.97 nm : 3.23 nm : 2.49 nm : 2.22 nm : 3.66 nm : - nm : - : - nm : - : - : - : - : - : - nm ' 0.40 nm : 0.44 nm : 0.40 nm : 1.52 nm : 1.84 nm : 1.06 nm : 0.82 nm : 2.30 nm : 0.74 nm : 0.61 nm : 1.48 nm : 1.01 nm : 0.99 nm : 1.46 nm : - nm : - : - nm : - : - : - : - : - : - nm ' 22.11 nm : 22.12 nm : 22.11 nm : 24.08 nm : 19.94 nm : 2.90 nm : 2.45 nm : 4.20 nm : 2.04 nm : 1.85 nm : 2.57 nm : 2.16 nm : 1.75 nm : 3.25 nm : - nm : - : - nm : - : - : - : - : - : - nm ' 9 ' 5 ' Mean' : Mean : Mean' : Maximum : Minimum : 3Sigma : 3Sigma' : Max-Min : 3Sigma(L.E.) : 3Sigma'(L.E.) : Max-Min(L.E.) : 3Sigma(R.E.) : 3Sigma'(R.E.) : Max-Min(R.E.) : Wiggling_LER : LR_Correlation : Center_Variation : Brt-Mean : Brt-Maximum : Brt-Minimum : Brt-3 Sigma : Brt-Verification : PSD Wiggling-LER : EdgeCenterPosX : EdgeCenterPosY : CenterPosX(nm) : CenterPosY(nm) ' 22.27 nm : 22.26 nm : 22.27 nm : 23.79 nm : 20.61 nm : 2.51 nm : 2.28 nm : 3.18 nm : 1.78 nm : 1.66 nm : 2.01 nm : 2.34 nm : 1.87 nm : 3.66 nm : * nm : * : * nm : * : * : * : * : * : * nm : 75.83 pixel : 255.50 pixel : 225.43 nm : -66.64 nm ' 22.17 nm : 22.20 nm : 22.17 nm : 24.50 nm : 20.71 nm : 2.61 nm : 2.22 nm : 3.79 nm : 2.25 nm : 1.92 nm : 3.23 nm : 1.61 nm : 1.36 nm : 2.45 nm : * nm : * : * nm : * : * : * : * : * : * nm : 171.21 pixel : 255.50 pixel : 225.43 nm : -150.47 nm ' 21.95 nm : 21.94 nm : 21.95 nm : 23.94 nm : 19.47 nm : 3.25 nm : 2.85 nm : 4.47 nm : 2.12 nm : 1.97 nm : 2.43 nm : 2.12 nm : 1.83 nm : 2.94 nm : * nm : * : * nm : * : * : * : * : * : * nm : 266.51 pixel : 255.50 pixel : 225.43 nm : -234.22 nm ' 21.99 nm : 21.97 nm : 21.99 nm : 23.81 nm : 19.49 nm : 2.84 nm : 2.38 nm : 4.32 nm : 1.72 nm : 1.52 nm : 2.32 nm : 2.02 nm : 1.55 nm : 3.52 nm : * nm : * : * nm : * : * : * : * : * : * nm : 361.99 pixel : 255.50 pixel : 225.43 nm : -318.14 nm ' 22.17 nm : 22.18 nm : 22.17 nm : 24.94 nm : 19.71 nm : 3.27 nm : 2.68 nm : 5.23 nm : 2.21 nm : 1.96 nm : 2.94 nm : 2.49 nm : 2.22 nm : 3.28 nm : * nm : * : * nm : * : * : * : * : * : * nm : 457.65 pixel : 255.50 pixel : 225.43 nm : -402.21 nm ' 225.43 nm, -234.34 nm ' 25.20 nm ' 23.10 nm ' 21.00 nm ' 18.90 nm ' 16.80 nm
42 msr D No. P No. MP Name Chip No. Chip Coordinate Multi_Measure Measurement Object Kind Data 3Sigma 3Sigma' Max-Min Bias Free 3Sigma Bias Free 3Sigma' PSD 3Sigma(L) PSD 3Sigma(M) PSD 3Sigma(H) PSD 3Sigma Edge Offset ****** Measurement ACD Data ****** Statistical Data Name Average_CD Minimum_CD Maximum_CD 3Sigma_CD Mean'_CD Number of Target Number of Data Data Name Data 1 Data 2 Data 3 Data 4 Data 5 Data 6 Data 7 Center_Position 2nd Limit 1st Limit Design Value
nm ' 11 ' MP-11 ' XMP_1 ' -1,0 ' 14605 um,14607 um ' C ' Edge Roughness ' Dense Space ' ' 3Sigma ' 2.21 nm ' 1.95 nm ' 2.91 nm ' 0.00 nm ' 0.00 nm ' * nm ' * nm ' * nm ' * nm ' -6.60 nm ' ' 3Sigma : 3Sigma : 3Sigma' : Max-Min : PSD 3Sigma(L) : PSD 3Sigma(M) : PSD 3Sigma(H) : PSD 3Sigma : Edge Offset ' 2.21 nm : 2.21 nm : 1.95 nm : 2.91 nm : - nm : - nm : - nm : - nm : -6.60 nm ' 1.81 nm : 1.81 nm : 1.61 nm : 2.06 nm : - nm : - nm : - nm : - nm : -132.33 nm ' 2.70 nm : 2.70 nm : 2.53 nm : 4.37 nm : - nm : - nm : - nm : - nm : 119.04 nm ' 1.15 nm : 1.15 nm : 1.15 nm : 2.46 nm : - nm : - nm : - nm : - nm : 271.63 nm ' 2.19 nm : 2.19 nm : 1.91 nm : 2.79 nm : - nm : - nm : - nm : - nm : -6.58 nm ' 7 ' 7 ' 3Sigma : 3Sigma : 3Sigma' : Max-Min : PSD 3Sigma(L) : PSD 3Sigma(M) : PSD 3Sigma(H) : PSD 3Sigma : Edge Offset : EdgeCenterPosX : EdgeCenterPosY : CenterPosX(nm) : CenterPosY(nm) ' 1.81 nm : 1.81 nm : 1.62 nm : 2.31 nm : * nm : * nm : * nm : * nm : -132.33 nm : 117.31 pixel : 257.50 pixel : 223.67 nm : -103.10 nm ' 2.28 nm : 2.28 nm : 1.61 nm : 4.37 nm : * nm : * nm : * nm : * nm : -90.40 nm : 165.06 pixel : 257.50 pixel : 223.67 nm : -145.06 nm ' 2.70 nm : 2.70 nm : 2.53 nm : 3.00 nm : * nm : * nm : * nm : * nm : -48.80 nm : 212.56 pixel : 257.50 pixel : 223.67 nm : -186.81 nm ' 2.51 nm : 2.51 nm : 2.23 nm : 3.36 nm : * nm : * nm : * nm : * nm : -6.33 nm : 260.59 pixel : 257.50 pixel : 223.67 nm : -229.02 nm ' 1.82 nm : 1.82 nm : 1.68 nm : 2.17 nm : * nm : * nm : * nm : * nm : 35.46 nm : 308.14 pixel : 257.50 pixel : 223.67 nm : -270.81 nm ' 2.51 nm : 2.51 nm : 2.28 nm : 3.13 nm : * nm : * nm : * nm : * nm : 77.19 nm : 355.83 pixel : 257.50 pixel : 223.67 nm : -312.72 nm ' 1.84 nm : 1.84 nm : 1.72 nm : 2.06 nm : * nm : * nm : * nm : * nm : 119.04 nm : 403.48 pixel : 257.50 pixel : 223.67 nm : -354.60 nm ' 223.67 nm, -228.88 nm ' 100.00 nm ' 50.00 nm ' 0.0 um
41 msr D No. P No. MP Name Chip No. Chip Coordinate Multi_Measure Measurement Object Kind Data 3Sigma 3Sigma' Max-Min Bias Free 3Sigma Bias Free 3Sigma' PSD 3Sigma(L) PSD 3Sigma(M) PSD 3Sigma(H) PSD 3Sigma Edge Offset ****** Measurement ACD Data ****** Statistical Data Name Average_CD Minimum_CD Maximum_CD 3Sigma_CD Mean'_CD Number of Target Number of Data Data Name Data 1 Data 2 Data 3 Data 4 Data 5 Data 6 Center_Position 2nd Limit 1st Limit Design Value
nm ' 12 ' MP-12 ' XMP_2 ' -1,0 ' 14605 um,14607 um ' C ' Edge Roughness ' Dense Space ' ' 3Sigma ' 2.02 nm ' 1.72 nm ' 2.93 nm ' 0.00 nm ' 0.00 nm ' * nm ' * nm ' * nm ' * nm ' -5.72 nm ' ' 3Sigma : 3Sigma : 3Sigma' : Max-Min : PSD 3Sigma(L) : PSD 3Sigma(M) : PSD 3Sigma(H) : PSD 3Sigma : Edge Offset ' 2.02 nm : 2.02 nm : 1.72 nm : 2.93 nm : - nm : - nm : - nm : - nm : -5.72 nm ' 1.75 nm : 1.75 nm : 1.46 nm : 2.35 nm : - nm : - nm : - nm : - nm : -110.56 nm ' 2.21 nm : 2.21 nm : 2.02 nm : 3.81 nm : - nm : - nm : - nm : - nm : 99.17 nm ' 0.49 nm : 0.49 nm : 0.59 nm : 1.68 nm : - nm : - nm : - nm : - nm : 235.32 nm ' 2.04 nm : 2.04 nm : 1.70 nm : 2.86 nm : - nm : - nm : - nm : - nm : -5.72 nm ' 7 ' 6 ' 3Sigma : 3Sigma : 3Sigma' : Max-Min : PSD 3Sigma(L) : PSD 3Sigma(M) : PSD 3Sigma(H) : PSD 3Sigma : Edge Offset : EdgeCenterPosX : EdgeCenterPosY : CenterPosX(nm) : CenterPosY(nm) ' 2.03 nm : 2.03 nm : 1.81 nm : 2.67 nm : * nm : * nm : * nm : * nm : -110.56 nm : 117.31 pixel : 257.50 pixel : 223.67 nm : -103.10 nm ' 1.75 nm : 1.75 nm : 1.46 nm : 2.61 nm : * nm : * nm : * nm : * nm : -68.57 nm : 165.06 pixel : 257.50 pixel : 223.67 nm : -145.06 nm ' 2.09 nm : 2.09 nm : 1.55 nm : 3.81 nm : * nm : * nm : * nm : * nm : -26.67 nm : 212.56 pixel : 257.50 pixel : 223.67 nm : -186.81 nm ' 2.21 nm : 2.21 nm : 2.02 nm : 2.72 nm : * nm : * nm : * nm : * nm : 15.27 nm : 260.59 pixel : 257.50 pixel : 223.67 nm : -229.02 nm ' 2.13 nm : 2.13 nm : 1.69 nm : 3.42 nm : * nm : * nm : * nm : * nm : 57.07 nm : 308.14 pixel : 257.50 pixel : 223.67 nm : -270.81 nm ' 1.93 nm : 1.93 nm : 1.76 nm : 2.35 nm : * nm : * nm : * nm : * nm : 99.17 nm : 355.83 pixel : 257.50 pixel : 223.67 nm : -312.72 nm ' 223.67 nm, -207.92 nm ' 100.00 nm ' 50.00 nm ' 0.0 um
56 msr D No. P No. MP Name Chip No. Chip Coordinate Multi_Measure Measurement Object Kind Data Mean Mean' Maximum Minimum 3Sigma 3Sigma' Max-Min 3Sigma(L.E.) 3Sigma'(L.E.) Max-Min(L.E.) 3Sigma(R.E.) 3Sigma'(R.E.) Max-Min(R.E.) Wiggling_LER LR_Correlation Center_Variation Brt-Mean Brt-Maximum Brt-Minimum Brt-3 Sigma Brt-Verification PSD Wiggling-LER ****** Measurement ACD Data ****** Statistical Data Name Average_CD Minimum_CD Maximum_CD 3Sigma_CD Mean'_CD Number of Target Number of Data Data Name Data 1 Data 2 Data 3 Data 4 Data 5 Data 6 Data 7 Center_Position 2nd Upper 1st Upper Design Value 1st Lower 2nd Lower
nm ' 1 ' MP-1 ' XMP ' -2,-3 ' 14605 um,14607 um ' P ' Width ' Dense Space ' Multi Point ' Mean' ' 21.24 nm ' 21.25 nm ' 22.88 nm ' 19.42 nm ' 2.60 nm ' 2.29 nm ' 3.46 nm ' 2.04 nm ' 1.83 nm ' 2.62 nm ' 1.92 nm ' 1.67 nm ' 2.65 nm ' 0.29 nm ' 0.1009 ' 1.47 nm ' * ' * ' * ' * ' * ' * nm ' ' Mean' : Mean : Mean' : Maximum : Minimum : 3Sigma : 3Sigma' : Max-Min : 3Sigma(L.E.) : 3Sigma'(L.E.) : Max-Min(L.E.) : 3Sigma(R.E.) : 3Sigma'(R.E.) : Max-Min(R.E.) : Wiggling_LER : LR_Correlation : Center_Variation : Brt-Mean : Brt-Maximum : Brt-Minimum : Brt-3 Sigma : Brt-Verification : PSD Wiggling-LER ' 21.25 nm : 21.24 nm : 21.25 nm : 22.88 nm : 19.42 nm : 2.60 nm : 2.29 nm : 3.46 nm : 2.04 nm : 1.83 nm : 2.62 nm : 1.92 nm : 1.67 nm : 2.65 nm : 0.29 nm : 0.1009 : 1.47 nm : - : - : - : - : - : - nm ' 21.08 nm : 21.06 nm : 21.08 nm : 22.50 nm : 18.74 nm : 2.31 nm : 1.81 nm : 2.82 nm : 1.75 nm : 1.52 nm : 2.37 nm : 1.64 nm : 1.27 nm : 1.96 nm : -0.85 nm : -0.2367 : 1.08 nm : - : - : - : - : - : - nm ' 21.47 nm : 21.49 nm : 21.47 nm : 23.81 nm : 19.96 nm : 2.91 nm : 2.66 nm : 4.06 nm : 2.61 nm : 2.39 nm : 3.13 nm : 2.32 nm : 2.05 nm : 3.17 nm : 1.54 nm : 0.3939 : 2.06 nm : - : - : - : - : - : - nm ' 0.41 nm : 0.43 nm : 0.41 nm : 1.60 nm : 1.47 nm : 0.72 nm : 0.92 nm : 1.36 nm : 0.88 nm : 0.88 nm : 0.82 nm : 0.67 nm : 0.75 nm : 1.10 nm : 2.90 nm : 0.7489 : 1.02 nm : - : - : - : - : - : - nm ' 21.24 nm : 21.23 nm : 21.24 nm : 22.77 nm : 19.45 nm : 2.60 nm : 2.31 nm : 3.47 nm : 1.98 nm : 1.78 nm : 2.57 nm : 1.90 nm : 1.68 nm : 2.68 nm : 0.27 nm : 0.1098 : 1.44 nm : - : - : - : - : - : - nm ' 7 ' 7 ' Mean' : Mean : Mean' : Maximum : Minimum : 3Sigma : 3Sigma' : Max-Min : 3Sigma(L.E.) : 3Sigma'(L.E.) : Max-Min(L.E.) : 3Sigma(R.E.) : 3Sigma'(R.E.) : Max-Min(R.E.) : Wiggling_LER : LR_Correlation : Center_Variation : Brt-Mean : Brt-Maximum : Brt-Minimum : Brt-3 Sigma : Brt-Verification : PSD Wiggling-LER : EdgeCenterPosX : EdgeCenterPosY : CenterPosX(nm) : CenterPosY(nm) ' 21.31 nm : 21.28 nm : 21.31 nm : 22.50 nm : 19.09 nm : 2.45 nm : 2.11 nm : 3.41 nm : 1.75 nm : 1.54 nm : 2.40 nm : 1.64 nm : 1.27 nm : 2.70 nm : -0.37 nm : -0.0479 : 1.17 nm : * : * : * : * : * : * nm : 121.26 pixel : 255.50 pixel : 225.42 nm : -106.56 nm ' 21.21 nm : 21.18 nm : 21.21 nm : 22.51 nm : 18.91 nm : 2.75 nm : 2.43 nm : 3.60 nm : 1.75 nm : 1.52 nm : 2.40 nm : 1.74 nm : 1.63 nm : 1.96 nm : -0.85 nm : -0.2367 : 1.08 nm : * : * : * : * : * : * nm : 169.11 pixel : 255.50 pixel : 225.42 nm : -148.62 nm ' 21.14 nm : 21.14 nm : 21.14 nm : 22.61 nm : 19.79 nm : 2.76 nm : 2.62 nm : 2.82 nm : 1.91 nm : 1.74 nm : 2.37 nm : 1.85 nm : 1.56 nm : 2.81 nm : -0.51 nm : -0.0728 : 1.28 nm : * : * : * : * : * : * nm : 216.71 pixel : 255.50 pixel : 225.42 nm : -190.45 nm ' 21.17 nm : 21.21 nm : 21.17 nm : 23.81 nm : 19.75 nm : 2.72 nm : 2.27 nm : 4.06 nm : 2.61 nm : 2.39 nm : 3.13 nm : 2.32 nm : 2.05 nm : 3.17 nm : 1.54 nm : 0.3939 : 2.06 nm : * : * : * : * : * : * nm : 264.33 pixel : 255.50 pixel : 225.42 nm : -232.30 nm ' 21.47 nm : 21.49 nm : 21.47 nm : 23.49 nm : 19.96 nm : 2.91 nm : 2.66 nm : 3.53 nm : 2.14 nm : 1.92 nm : 2.78 nm : 1.97 nm : 1.75 nm : 2.62 nm : -0.10 nm : -0.0005 : 1.45 nm : * : * : * : * : * : * nm : 311.95 pixel : 255.50 pixel : 225.42 nm : -274.15 nm ' 21.36 nm : 21.35 nm : 21.36 nm : 22.64 nm : 19.69 nm : 2.31 nm : 2.09 nm : 2.94 nm : 2.06 nm : 1.85 nm : 2.66 nm : 1.86 nm : 1.58 nm : 2.74 nm : 1.08 nm : 0.3055 : 1.58 nm : * : * : * : * : * : * nm : 359.83 pixel : 255.50 pixel : 225.42 nm : -316.22 nm ' 21.08 nm : 21.06 nm : 21.08 nm : 22.62 nm : 18.74 nm : 2.31 nm : 1.81 nm : 3.88 nm : 2.05 nm : 1.85 nm : 2.59 nm : 2.06 nm : 1.88 nm : 2.52 nm : 1.24 nm : 0.3648 : 1.70 nm : * : * : * : * : * : * nm : 407.26 pixel : 255.50 pixel : 225.42 nm : -357.91 nm ' 225.42 nm, -232.31 nm ' 600.00 nm ' 550.00 nm ' 500.00 nm ' 450.00 nm ' 400.00 nm
53 msr D No. P No. MP Name Chip No. Chip Coordinate Multi_Measure Measurement Object Kind Data Mean Mean' Maximum Minimum 3Sigma 3Sigma' Max-Min 3Sigma(L.E.) 3Sigma'(L.E.) Max-Min(L.E.) 3Sigma(R.E.) 3Sigma'(R.E.) Max-Min(R.E.) Wiggling_LER LR_Correlation Center_Variation Brt-Mean Brt-Maximum Brt-Minimum Brt-3 Sigma Brt-Verification PSD Wiggling-LER ****** Measurement ACD Data ****** Statistical Data Name Average_CD Minimum_CD Maximum_CD 3Sigma_CD Mean'_CD Number of Target Number of Data Data Name Data 1 Data 2 Data 3 Data 4 Center_Position 2nd Upper 1st Upper Design Value 1st Lower 2nd Lower
nm ' 2 ' MP-2 ' IVL ' -2,-3 ' 22452 um,12830 um ' P ' Width ' Space ' Multi Point ' Mean' ' 21.77 nm ' 21.78 nm ' 23.21 nm ' 19.89 nm ' 2.50 nm ' 2.21 nm ' 3.32 nm ' 2.06 nm ' 1.73 nm ' 3.03 nm ' 1.76 nm ' 1.56 nm ' 2.34 nm ' * nm ' * ' * nm ' * ' * ' * ' * ' * ' * nm ' ' Mean' : Mean : Mean' : Maximum : Minimum : 3Sigma : 3Sigma' : Max-Min : 3Sigma(L.E.) : 3Sigma'(L.E.) : Max-Min(L.E.) : 3Sigma(R.E.) : 3Sigma'(R.E.) : Max-Min(R.E.) : Wiggling_LER : LR_Correlation : Center_Variation : Brt-Mean : Brt-Maximum : Brt-Minimum : Brt-3 Sigma : Brt-Verification : PSD Wiggling-LER ' 21.78 nm : 21.77 nm : 21.78 nm : 23.21 nm : 19.89 nm : 2.50 nm : 2.21 nm : 3.32 nm : 2.06 nm : 1.73 nm : 3.03 nm : 1.76 nm : 1.56 nm : 2.34 nm : - nm : - : - nm : - : - : - : - : - : - nm ' 21.54 nm : 21.52 nm : 21.54 nm : 22.81 nm : 19.42 nm : 2.26 nm : 1.99 nm : 2.71 nm : 1.79 nm : 1.51 nm : 2.56 nm : 1.46 nm : 1.36 nm : 1.66 nm : - nm : - : - nm : - : - : - : - : - : - nm ' 21.91 nm : 21.90 nm : 21.91 nm : 23.42 nm : 20.60 nm : 3.06 nm : 2.75 nm : 3.91 nm : 2.52 nm : 2.22 nm : 3.46 nm : 1.96 nm : 1.77 nm : 2.60 nm : - nm : - : - nm : - : - : - : - : - : - nm ' 0.50 nm : 0.53 nm : 0.50 nm : 0.81 nm : 1.63 nm : 1.12 nm : 1.07 nm : 1.48 nm : 0.96 nm : 0.99 nm : 1.24 nm : 0.64 nm : 0.50 nm : 1.35 nm : - nm : - : - nm : - : - : - : - : - : - nm ' 21.84 nm : 21.83 nm : 21.84 nm : 23.30 nm : 19.77 nm : 2.34 nm : 2.06 nm : 3.33 nm : 1.96 nm : 1.60 nm : 3.05 nm : 1.81 nm : 1.56 nm : 2.55 nm : - nm : - : - nm : - : - : - : - : - : - nm ' 5 ' 4 ' Mean' : Mean : Mean' : Maximum : Minimum : 3Sigma : 3Sigma' : Max-Min : 3Sigma(L.E.) : 3Sigma'(L.E.) : Max-Min(L.E.) : 3Sigma(R.E.) : 3Sigma'(R.E.) : Max-Min(R.E.) : Wiggling_LER : LR_Correlation : Center_Variation : Brt-Mean : Brt-Maximum : Brt-Minimum : Brt-3 Sigma : Brt-Verification : PSD Wiggling-LER : EdgeCenterPosX : EdgeCenterPosY : CenterPosX(nm) : CenterPosY(nm) ' 21.91 nm : 21.90 nm : 21.91 nm : 23.28 nm : 20.02 nm : 2.34 nm : 2.04 nm : 3.26 nm : 1.96 nm : 1.51 nm : 3.28 nm : 1.96 nm : 1.77 nm : 2.52 nm : * nm : * : * nm : * : * : * : * : * : * nm : 65.24 pixel : 255.50 pixel : 225.44 nm : -57.34 nm ' 21.87 nm : 21.88 nm : 21.87 nm : 23.31 nm : 20.60 nm : 2.26 nm : 2.08 nm : 2.71 nm : 1.95 nm : 1.67 nm : 2.83 nm : 1.46 nm : 1.36 nm : 1.66 nm : * nm : * : * nm : * : * : * : * : * : * nm : 160.52 pixel : 255.50 pixel : 225.44 nm : -141.08 nm ' 21.81 nm : 21.79 nm : 21.81 nm : 23.42 nm : 19.51 nm : 3.06 nm : 2.75 nm : 3.91 nm : 2.52 nm : 2.22 nm : 3.46 nm : 1.80 nm : 1.54 nm : 2.60 nm : * nm : * : * nm : * : * : * : * : * : * nm : 255.55 pixel : 255.50 pixel : 225.44 nm : -224.60 nm ' 21.54 nm : 21.52 nm : 21.54 nm : 22.81 nm : 19.42 nm : 2.34 nm : 1.99 nm : 3.39 nm : 1.79 nm : 1.54 nm : 2.56 nm : 1.82 nm : 1.58 nm : 2.57 nm : * nm : * : * nm : * : * : * : * : * : * nm : 398.88 pixel : 255.50 pixel : 225.44 nm : -350.58 nm ' 225.44 nm, -193.40 nm ' 25.20 nm ' 23.10 nm ' 21.00 nm ' 18.90 nm ' 16.80 nm
72 msr D No. P No. MP Name Chip No. Chip Coordinate Multi_Measure Measurement Object Kind Data Mean Mean' Maximum Minimum 3Sigma 3Sigma' Max-Min 3Sigma(L.E.) 3Sigma'(L.E.) Max-Min(L.E.) 3Sigma(R.E.) 3Sigma'(R.E.) Max-Min(R.E.) Wiggling_LER LR_Correlation Center_Variation Brt-Mean Brt-Maximum Brt-Minimum Brt-3 Sigma Brt-Verification PSD Wiggling-LER ****** Measurement Raw Data ****** Number of Data Data 1 Data 2 Data 3 Data 4 Data 5 Data 6 Data 7 Data 8 Data 9 Data 10 Data 11 Data 12 Data 13 Data 14 Data 15 Data 16 Data 17 Data 18 Data 19 Data 20 Data 21 Data 22 Data 23 Data 24 Data 25 Data 26 Data 27 Data 28 Data 29 Data 30 Data 31 Data 32 2nd Upper 1st Upper Design Value 1st Lower 2nd Lower
nm ' 3 ' MP-3 ' ISO ' -2,-3 ' 14611 um,14596 um ' P ' Width ' Space ' Multi Point ' Mean' ' 27.61 nm ' 27.64 nm ' 28.71 nm ' 25.81 nm ' 2.24 nm ' 2.00 nm ' 2.90 nm ' 1.78 nm ' 1.59 nm ' 2.34 nm ' 1.51 nm ' 1.39 nm ' 1.78 nm ' * nm ' * ' * nm ' * ' * ' * ' * ' * ' * nm ' ' 32 ' 27.21 nm ' 27.11 nm ' 27.96 nm ' 27.87 nm ' 28.71 nm ' 28.05 nm ' 27.53 nm ' 27.98 nm ' 28.22 nm ' 28.03 nm ' 27.70 nm ' 25.90 nm ' 27.98 nm ' 28.45 nm ' 28.13 nm ' 26.56 nm ' 27.12 nm ' 27.61 nm ' 26.85 nm ' 27.44 nm ' 26.54 nm ' 28.46 nm ' 28.68 nm ' 28.09 nm ' 28.12 nm ' 28.23 nm ' 28.07 nm ' 25.81 nm ' 26.92 nm ' 27.12 nm ' 28.14 nm ' 27.07 nm ' 31.20 nm ' 28.60 nm ' 26.00 nm ' 23.40 nm ' 20.80 nm
51 msr D No. P No. MP Name Chip No. Chip Coordinate Multi_Measure Measurement Object Kind Data Mean Mean' Maximum Minimum 3Sigma 3Sigma' Max-Min 3Sigma(L.E.) 3Sigma'(L.E.) Max-Min(L.E.) 3Sigma(R.E.) 3Sigma'(R.E.) Max-Min(R.E.) Wiggling_LER LR_Correlation Center_Variation Brt-Mean Brt-Maximum Brt-Minimum Brt-3 Sigma Brt-Verification PSD Wiggling-LER ****** Measurement ACD Data ****** Statistical Data Name Average_CD Minimum_CD Maximum_CD 3Sigma_CD Mean'_CD Number of Target Number of Data Data Name Data 1 Data 2 Center_Position 2nd Upper 1st Upper Design Value 1st Lower 2nd Lower
nm ' 4 ' MP-4 ' IHL ' -2,-3 ' 21731 um,30283 um ' P ' Width ' Space ' Multi Point ' Mean' ' 22.05 nm ' 22.02 nm ' 23.51 nm ' 21.01 nm ' 2.26 nm ' 1.91 nm ' 2.50 nm ' 1.96 nm ' 1.41 nm ' 2.54 nm ' 2.29 nm ' 2.00 nm ' 2.39 nm ' * nm ' * ' * nm ' * ' * ' * ' * ' * ' * nm ' ' Mean' : Mean : Mean' : Maximum : Minimum : 3Sigma : 3Sigma' : Max-Min : 3Sigma(L.E.) : 3Sigma'(L.E.) : Max-Min(L.E.) : 3Sigma(R.E.) : 3Sigma'(R.E.) : Max-Min(R.E.) : Wiggling_LER : LR_Correlation : Center_Variation : Brt-Mean : Brt-Maximum : Brt-Minimum : Brt-3 Sigma : Brt-Verification : PSD Wiggling-LER ' 22.02 nm : 22.05 nm : 22.02 nm : 23.51 nm : 21.01 nm : 2.26 nm : 1.91 nm : 2.50 nm : 1.96 nm : 1.41 nm : 2.54 nm : 2.29 nm : 2.00 nm : 2.39 nm : - nm : - : - nm : - : - : - : - : - : - nm ' 21.70 nm : 21.72 nm : 21.70 nm : 23.16 nm : 20.62 nm : 2.20 nm : 1.81 nm : 2.47 nm : 1.84 nm : 1.35 nm : 2.43 nm : 2.15 nm : 1.94 nm : 2.14 nm : - nm : - : - nm : - : - : - : - : - : - nm ' 22.34 nm : 22.38 nm : 22.34 nm : 23.87 nm : 21.40 nm : 2.32 nm : 2.00 nm : 2.54 nm : 2.07 nm : 1.46 nm : 2.66 nm : 2.42 nm : 2.06 nm : 2.65 nm : - nm : - : - nm : - : - : - : - : - : - nm ' 1.37 nm : 1.39 nm : 1.37 nm : 1.50 nm : 1.65 nm : 0.27 nm : 0.40 nm : 0.15 nm : 0.49 nm : 0.25 nm : 0.50 nm : 0.57 nm : 0.25 nm : 1.07 nm : - nm : - : - nm : - : - : - : - : - : - nm ' - nm : - nm : - nm : - nm : - nm : - nm : - nm : - nm : - nm : - nm : - nm : - nm : - nm : - nm : - nm : - : - nm : - : - : - : - : - : - nm ' 2 ' 2 ' Mean' : Mean : Mean' : Maximum : Minimum : 3Sigma : 3Sigma' : Max-Min : 3Sigma(L.E.) : 3Sigma'(L.E.) : Max-Min(L.E.) : 3Sigma(R.E.) : 3Sigma'(R.E.) : Max-Min(R.E.) : Wiggling_LER : LR_Correlation : Center_Variation : Brt-Mean : Brt-Maximum : Brt-Minimum : Brt-3 Sigma : Brt-Verification : PSD Wiggling-LER : EdgeCenterPosX : EdgeCenterPosY : CenterPosX(nm) : CenterPosY(nm) ' 21.70 nm : 21.72 nm : 21.70 nm : 23.16 nm : 20.62 nm : 2.20 nm : 1.81 nm : 2.54 nm : 1.84 nm : 1.35 nm : 2.43 nm : 2.15 nm : 1.94 nm : 2.14 nm : * nm : * : * nm : * : * : * : * : * : * nm : 260.56 pixel : 273.50 pixel : 209.58 nm : -228.97 nm ' 22.34 nm : 22.38 nm : 22.34 nm : 23.87 nm : 21.40 nm : 2.32 nm : 2.00 nm : 2.47 nm : 2.07 nm : 1.46 nm : 2.66 nm : 2.42 nm : 2.06 nm : 2.65 nm : * nm : * : * nm : * : * : * : * : * : * nm : 403.69 pixel : 273.50 pixel : 209.58 nm : -354.74 nm ' 209.58 nm, -291.85 nm ' 25.20 nm ' 23.10 nm ' 21.00 nm ' 18.90 nm ' 16.80 nm
48 msr D No. P No. MP Name Chip No. Chip Coordinate Multi_Measure Measurement Object Kind Data Mean Mean' Maximum Minimum 3Sigma 3Sigma' Max-Min 3Sigma(L.E.) 3Sigma'(L.E.) Max-Min(L.E.) 3Sigma(R.E.) 3Sigma'(R.E.) Max-Min(R.E.) Wiggling_LER LR_Correlation Center_Variation Brt-Mean Brt-Maximum Brt-Minimum Brt-3 Sigma Brt-Verification PSD Wiggling-LER ****** Measurement Raw Data ****** Number of Data Data 1 Data 2 Data 3 Data 4 Data 5 Data 6 Data 7 Data 8 2nd Upper 1st Upper Design Value 1st Lower 2nd Lower
nm ' 5 ' MP-5 ' IHS ' -2,-3 ' 11327 um,13979 um ' P ' Width ' Line ' Multi Point ' Mean' ' 32.76 nm ' 32.32 nm ' 37.11 nm ' 31.02 nm ' 5.81 nm ' 2.38 nm ' 6.09 nm ' 3.68 nm ' 2.93 nm ' 3.25 nm ' 4.44 nm ' 2.79 nm ' 4.67 nm ' * nm ' * ' * nm ' * ' * ' * ' * ' * ' * nm ' ' 8 ' 32.67 nm ' 31.57 nm ' 31.10 nm ' 32.70 nm ' 31.02 nm ' 32.76 nm ' 33.13 nm ' 37.11 nm ' 43.90 nm ' 40.30 nm ' 36.60 nm ' 32.90 nm ' 29.30 nm
51 msr D No. P No. MP Name Chip No. Chip Coordinate Multi_Measure Measurement Object Kind Data Mean Mean' Maximum Minimum 3Sigma 3Sigma' Max-Min 3Sigma(L.E.) 3Sigma'(L.E.) Max-Min(L.E.) 3Sigma(R.E.) 3Sigma'(R.E.) Max-Min(R.E.) Wiggling_LER LR_Correlation Center_Variation Brt-Mean Brt-Maximum Brt-Minimum Brt-3 Sigma Brt-Verification PSD Wiggling-LER ****** Measurement ACD Data ****** Statistical Data Name Average_CD Minimum_CD Maximum_CD 3Sigma_CD Mean'_CD Number of Target Number of Data Data Name Data 1 Data 2 Center_Position 2nd Upper 1st Upper Design Value 1st Lower 2nd Lower
nm ' 6 ' MP-6 ' NVL ' -2,-3 ' 18129 um,19849 um ' P ' Width ' Space ' Multi Point ' Mean' ' 26.57 nm ' 26.61 nm ' 28.34 nm ' 24.30 nm ' 3.25 nm ' 2.50 nm ' 4.05 nm ' 2.15 nm ' 1.61 nm ' 2.78 nm ' 2.25 nm ' 1.89 nm ' 2.53 nm ' * nm ' * ' * nm ' * ' * ' * ' * ' * ' * nm ' ' Mean' : Mean : Mean' : Maximum : Minimum : 3Sigma : 3Sigma' : Max-Min : 3Sigma(L.E.) : 3Sigma'(L.E.) : Max-Min(L.E.) : 3Sigma(R.E.) : 3Sigma'(R.E.) : Max-Min(R.E.) : Wiggling_LER : LR_Correlation : Center_Variation : Brt-Mean : Brt-Maximum : Brt-Minimum : Brt-3 Sigma : Brt-Verification : PSD Wiggling-LER ' 26.61 nm : 26.57 nm : 26.61 nm : 28.34 nm : 24.30 nm : 3.25 nm : 2.50 nm : 4.05 nm : 2.15 nm : 1.61 nm : 2.78 nm : 2.25 nm : 1.89 nm : 2.53 nm : - nm : - : - nm : - : - : - : - : - : - nm ' 26.44 nm : 26.40 nm : 26.44 nm : 27.64 nm : 24.05 nm : 2.91 nm : 2.49 nm : 3.09 nm : 1.80 nm : 1.38 nm : 2.26 nm : 1.92 nm : 1.62 nm : 2.17 nm : - nm : - : - nm : - : - : - : - : - : - nm ' 26.77 nm : 26.74 nm : 26.77 nm : 29.05 nm : 24.55 nm : 3.60 nm : 2.51 nm : 5.00 nm : 2.50 nm : 1.84 nm : 3.31 nm : 2.58 nm : 2.16 nm : 2.88 nm : - nm : - : - nm : - : - : - : - : - : - nm ' 0.70 nm : 0.73 nm : 0.70 nm : 2.98 nm : 1.06 nm : 1.46 nm : 0.04 nm : 4.04 nm : 1.50 nm : 0.98 nm : 2.23 nm : 1.40 nm : 1.13 nm : 1.50 nm : - nm : - : - nm : - : - : - : - : - : - nm ' - nm : - nm : - nm : - nm : - nm : - nm : - nm : - nm : - nm : - nm : - nm : - nm : - nm : - nm : - nm : - : - nm : - : - : - : - : - : - nm ' 2 ' 2 ' Mean' : Mean : Mean' : Maximum : Minimum : 3Sigma : 3Sigma' : Max-Min : 3Sigma(L.E.) : 3Sigma'(L.E.) : Max-Min(L.E.) : 3Sigma(R.E.) : 3Sigma'(R.E.) : Max-Min(R.E.) : Wiggling_LER : LR_Correlation : Center_Variation : Brt-Mean : Brt-Maximum : Brt-Minimum : Brt-3 Sigma : Brt-Verification : PSD Wiggling-LER : EdgeCenterPosX : EdgeCenterPosY : CenterPosX(nm) : CenterPosY(nm) ' 26.44 nm : 26.40 nm : 26.44 nm : 27.64 nm : 24.55 nm : 2.91 nm : 2.51 nm : 3.09 nm : 1.80 nm : 1.38 nm : 2.26 nm : 2.58 nm : 2.16 nm : 2.88 nm : * nm : * : * nm : * : * : * : * : * : * nm : 259.72 pixel : 400.50 pixel : 97.99 nm : -228.26 nm ' 26.77 nm : 26.74 nm : 26.77 nm : 29.05 nm : 24.05 nm : 3.60 nm : 2.49 nm : 5.00 nm : 2.50 nm : 1.84 nm : 3.31 nm : 1.92 nm : 1.62 nm : 2.17 nm : * nm : * : * nm : * : * : * : * : * : * nm : 259.19 pixel : 140.50 pixel : 326.50 nm : -227.79 nm ' 212.25 nm, -228.03 nm ' 31.20 nm ' 28.60 nm ' 26.00 nm ' 23.40 nm ' 20.80 nm
48 msr D No. P No. MP Name Chip No. Chip Coordinate Multi_Measure Measurement Object Kind Data Mean Mean' Maximum Minimum 3Sigma 3Sigma' Max-Min 3Sigma(L.E.) 3Sigma'(L.E.) Max-Min(L.E.) 3Sigma(R.E.) 3Sigma'(R.E.) Max-Min(R.E.) Wiggling_LER LR_Correlation Center_Variation Brt-Mean Brt-Maximum Brt-Minimum Brt-3 Sigma Brt-Verification PSD Wiggling-LER ****** Measurement Raw Data ****** Number of Data Data 1 Data 2 Data 3 Data 4 Data 5 Data 6 Data 7 Data 8 2nd Upper 1st Upper Design Value 1st Lower 2nd Lower
nm ' 7 ' MP-7 ' NVS ' -2,-3 ' 20129 um,19736 um ' P ' Width ' Line ' Multi Point ' Minimum ' 58.70 nm ' 58.77 nm ' 61.42 nm ' 55.57 nm ' 7.28 nm ' 6.57 nm ' 5.85 nm ' 6.02 nm ' 5.53 nm ' 4.72 nm ' 3.43 nm ' 2.00 nm ' 3.67 nm ' * nm ' * ' * nm ' * ' * ' * ' * ' * ' * nm ' ' 8 ' 55.83 nm ' 55.57 nm ' 56.79 nm ' 58.03 nm ' 60.83 nm ' 60.22 nm ' 60.89 nm ' 61.42 nm ' 70.80 nm ' 64.90 nm ' 59.00 nm ' 53.10 nm ' 47.20 nm
54 msr D No. P No. MP Name Chip No. Chip Coordinate Multi_Measure Measurement Object Kind Data Mean Mean' Maximum Minimum 3Sigma 3Sigma' Max-Min 3Sigma(L.E.) 3Sigma'(L.E.) Max-Min(L.E.) 3Sigma(R.E.) 3Sigma'(R.E.) Max-Min(R.E.) Wiggling_LER LR_Correlation Center_Variation Brt-Mean Brt-Maximum Brt-Minimum Brt-3 Sigma Brt-Verification PSD Wiggling-LER ****** Measurement ACD Data ****** Statistical Data Name Average_CD Minimum_CD Maximum_CD 3Sigma_CD Mean'_CD Number of Target Number of Data Data Name Data 1 Data 2 Data 3 Data 4 Data 5 Center_Position 2nd Upper 1st Upper Design Value 1st Lower 2nd Lower
nm ' 8 ' MP-8 ' NHL ' -2,-3 ' 18615 um,29124 um ' P ' Width ' Space ' Multi Point ' Mean' ' 23.68 nm ' 23.67 nm ' 25.53 nm ' 21.92 nm ' 2.57 nm ' 2.23 nm ' 3.62 nm ' 1.86 nm ' 1.65 nm ' 2.48 nm ' 1.85 nm ' 1.64 nm ' 2.42 nm ' * nm ' * ' * nm ' * ' * ' * ' * ' * ' * nm ' ' Mean' : Mean : Mean' : Maximum : Minimum : 3Sigma : 3Sigma' : Max-Min : 3Sigma(L.E.) : 3Sigma'(L.E.) : Max-Min(L.E.) : 3Sigma(R.E.) : 3Sigma'(R.E.) : Max-Min(R.E.) : Wiggling_LER : LR_Correlation : Center_Variation : Brt-Mean : Brt-Maximum : Brt-Minimum : Brt-3 Sigma : Brt-Verification : PSD Wiggling-LER ' 23.67 nm : 23.68 nm : 23.67 nm : 25.53 nm : 21.92 nm : 2.57 nm : 2.23 nm : 3.62 nm : 1.86 nm : 1.65 nm : 2.48 nm : 1.85 nm : 1.64 nm : 2.42 nm : - nm : - : - nm : - : - : - : - : - : - nm ' 23.30 nm : 23.27 nm : 23.30 nm : 24.74 nm : 20.90 nm : 2.37 nm : 2.02 nm : 3.19 nm : 1.69 nm : 1.51 nm : 2.15 nm : 1.65 nm : 1.43 nm : 2.19 nm : - nm : - : - nm : - : - : - : - : - : - nm ' 23.95 nm : 23.96 nm : 23.95 nm : 25.94 nm : 22.44 nm : 2.93 nm : 2.56 nm : 4.06 nm : 2.24 nm : 2.00 nm : 2.94 nm : 1.99 nm : 1.84 nm : 2.83 nm : - nm : - : - nm : - : - : - : - : - : - nm ' 0.85 nm : 0.88 nm : 0.85 nm : 1.44 nm : 1.91 nm : 0.64 nm : 0.62 nm : 1.02 nm : 0.68 nm : 0.61 nm : 1.03 nm : 0.44 nm : 0.46 nm : 0.73 nm : - nm : - : - nm : - : - : - : - : - : - nm ' 23.71 nm : 23.72 nm : 23.71 nm : 25.66 nm : 22.08 nm : 2.52 nm : 2.20 nm : 3.61 nm : 1.79 nm : 1.57 nm : 2.44 nm : 1.86 nm : 1.65 nm : 2.37 nm : - nm : - : - nm : - : - : - : - : - : - nm ' 5 ' 5 ' Mean' : Mean : Mean' : Maximum : Minimum : 3Sigma : 3Sigma' : Max-Min : 3Sigma(L.E.) : 3Sigma'(L.E.) : Max-Min(L.E.) : 3Sigma(R.E.) : 3Sigma'(R.E.) : Max-Min(R.E.) : Wiggling_LER : LR_Correlation : Center_Variation : Brt-Mean : Brt-Maximum : Brt-Minimum : Brt-3 Sigma : Brt-Verification : PSD Wiggling-LER : EdgeCenterPosX : EdgeCenterPosY : CenterPosX(nm) : CenterPosY(nm) ' 23.75 nm : 23.77 nm : 23.75 nm : 25.80 nm : 22.31 nm : 2.37 nm : 2.02 nm : 3.49 nm : 1.90 nm : 1.64 nm : 2.72 nm : 1.83 nm : 1.62 nm : 2.44 nm : * nm : * : * nm : * : * : * : * : * : * nm : 152.86 pixel : 255.50 pixel : 225.39 nm : -134.32 nm ' 23.46 nm : 23.48 nm : 23.46 nm : 25.76 nm : 21.70 nm : 2.93 nm : 2.56 nm : 4.06 nm : 2.24 nm : 2.00 nm : 2.94 nm : 1.99 nm : 1.73 nm : 2.83 nm : * nm : * : * nm : * : * : * : * : * : * nm : 205.14 pixel : 255.50 pixel : 225.39 nm : -180.26 nm ' 23.30 nm : 23.27 nm : 23.30 nm : 24.74 nm : 20.90 nm : 2.58 nm : 2.16 nm : 3.84 nm : 1.76 nm : 1.51 nm : 2.41 nm : 1.77 nm : 1.59 nm : 2.19 nm : * nm : * : * nm : * : * : * : * : * : * nm : 257.20 pixel : 255.50 pixel : 225.39 nm : -226.01 nm ' 23.95 nm : 23.96 nm : 23.95 nm : 25.94 nm : 22.44 nm : 2.47 nm : 2.15 nm : 3.50 nm : 1.69 nm : 1.52 nm : 2.18 nm : 1.65 nm : 1.43 nm : 2.32 nm : * nm : * : * nm : * : * : * : * : * : * nm : 309.73 pixel : 255.50 pixel : 225.39 nm : -272.17 nm ' 23.91 nm : 23.90 nm : 23.91 nm : 25.43 nm : 22.23 nm : 2.51 nm : 2.27 nm : 3.19 nm : 1.72 nm : 1.56 nm : 2.15 nm : 1.99 nm : 1.84 nm : 2.33 nm : * nm : * : * nm : * : * : * : * : * : * nm : 361.80 pixel : 255.50 pixel : 225.39 nm : -317.92 nm ' 225.39 nm, -226.14 nm ' 27.60 nm ' 25.30 nm ' 23.00 nm ' 20.70 nm ' 18.40 nm
56 msr D No. P No. MP Name Chip No. Chip Coordinate Multi_Measure Measurement Object Kind Data Mean Mean' Maximum Minimum 3Sigma 3Sigma' Max-Min 3Sigma(L.E.) 3Sigma'(L.E.) Max-Min(L.E.) 3Sigma(R.E.) 3Sigma'(R.E.) Max-Min(R.E.) Wiggling_LER LR_Correlation Center_Variation Brt-Mean Brt-Maximum Brt-Minimum Brt-3 Sigma Brt-Verification PSD Wiggling-LER ****** Measurement Raw Data ****** Number of Data Data 1 Data 2 Data 3 Data 4 Data 5 Data 6 Data 7 Data 8 Data 9 Data 10 Data 11 Data 12 Data 13 Data 14 Data 15 Data 16 2nd Upper 1st Upper Design Value 1st Lower 2nd Lower
nm ' 9 ' MP-9 ' NHS ' -2,-3 ' 17844 um,12549 um ' P ' Width ' Line ' Multi Point ' Mean' ' 37.30 nm ' 37.05 nm ' 43.46 nm ' 34.60 nm ' 6.58 nm ' 4.24 nm ' 8.85 nm ' 2.36 nm ' 2.12 nm ' 2.39 nm ' 5.61 nm ' 4.00 nm ' 7.01 nm ' * nm ' * ' * nm ' * ' * ' * ' * ' * ' * nm ' ' 16 ' 41.27 nm ' 37.00 nm ' 36.82 nm ' 43.46 nm ' 37.00 nm ' 35.71 nm ' 34.60 nm ' 36.13 nm ' 36.80 nm ' 37.47 nm ' 36.95 nm ' 35.95 nm ' 35.52 nm ' 36.53 nm ' 38.22 nm ' 37.28 nm ' 51.40 nm ' 47.10 nm ' 42.80 nm ' 38.50 nm ' 34.20 nm
56 msr D No. P No. MP Name Chip No. Chip Coordinate Multi_Measure Measurement Object Kind Data Mean Mean' Maximum Minimum 3Sigma 3Sigma' Max-Min 3Sigma(L.E.) 3Sigma'(L.E.) Max-Min(L.E.) 3Sigma(R.E.) 3Sigma'(R.E.) Max-Min(R.E.) Wiggling_LER LR_Correlation Center_Variation Brt-Mean Brt-Maximum Brt-Minimum Brt-3 Sigma Brt-Verification PSD Wiggling-LER ****** Measurement ACD Data ****** Statistical Data Name Average_CD Minimum_CD Maximum_CD 3Sigma_CD Mean'_CD Number of Target Number of Data Data Name Data 1 Data 2 Data 3 Data 4 Data 5 Data 6 Data 7 Center_Position 2nd Upper 1st Upper Design Value 1st Lower 2nd Lower
nm ' 10 ' MP-10 ' ELS ' -2,-3 ' 14606 um,14601 um ' P ' Width ' Space ' Multi Point ' Mean' ' 21.91 nm ' 21.90 nm ' 23.76 nm ' 20.20 nm ' 2.62 nm ' 2.29 nm ' 3.57 nm ' 2.02 nm ' 1.77 nm ' 2.78 nm ' 1.79 nm ' 1.59 nm ' 2.37 nm ' * nm ' * ' * nm ' * ' * ' * ' * ' * ' * nm ' ' Mean' : Mean : Mean' : Maximum : Minimum : 3Sigma : 3Sigma' : Max-Min : 3Sigma(L.E.) : 3Sigma'(L.E.) : Max-Min(L.E.) : 3Sigma(R.E.) : 3Sigma'(R.E.) : Max-Min(R.E.) : Wiggling_LER : LR_Correlation : Center_Variation : Brt-Mean : Brt-Maximum : Brt-Minimum : Brt-3 Sigma : Brt-Verification : PSD Wiggling-LER ' 21.90 nm : 21.91 nm : 21.90 nm : 23.76 nm : 20.20 nm : 2.62 nm : 2.29 nm : 3.57 nm : 2.02 nm : 1.77 nm : 2.78 nm : 1.79 nm : 1.59 nm : 2.37 nm : - nm : - : - nm : - : - : - : - : - : - nm ' 21.66 nm : 21.62 nm : 21.66 nm : 23.49 nm : 18.50 nm : 1.95 nm : 1.65 nm : 2.71 nm : 1.21 nm : 1.08 nm : 1.59 nm : 1.67 nm : 1.44 nm : 2.13 nm : - nm : - : - nm : - : - : - : - : - : - nm ' 22.10 nm : 22.11 nm : 22.10 nm : 24.07 nm : 21.01 nm : 3.06 nm : 2.65 nm : 5.12 nm : 2.73 nm : 2.26 nm : 4.23 nm : 1.96 nm : 1.74 nm : 2.64 nm : - nm : - : - nm : - : - : - : - : - : - nm ' 0.47 nm : 0.51 nm : 0.47 nm : 0.65 nm : 2.55 nm : 1.25 nm : 1.10 nm : 2.42 nm : 1.44 nm : 1.22 nm : 2.39 nm : 0.30 nm : 0.32 nm : 0.55 nm : - nm : - : - nm : - : - : - : - : - : - nm ' 21.91 nm : 21.92 nm : 21.91 nm : 23.76 nm : 20.38 nm : 2.67 nm : 2.35 nm : 3.43 nm : 2.04 nm : 1.81 nm : 2.73 nm : 1.78 nm : 1.59 nm : 2.36 nm : - nm : - : - nm : - : - : - : - : - : - nm ' 9 ' 7 ' Mean' : Mean : Mean' : Maximum : Minimum : 3Sigma : 3Sigma' : Max-Min : 3Sigma(L.E.) : 3Sigma'(L.E.) : Max-Min(L.E.) : 3Sigma(R.E.) : 3Sigma'(R.E.) : Max-Min(R.E.) : Wiggling_LER : LR_Correlation : Center_Variation : Brt-Mean : Brt-Maximum : Brt-Minimum : Brt-3 Sigma : Brt-Verification : PSD Wiggling-LER : EdgeCenterPosX : EdgeCenterPosY : CenterPosX(nm) : CenterPosY(nm) ' 21.73 nm : 21.75 nm : 21.73 nm : 23.65 nm : 20.36 nm : 2.75 nm : 2.52 nm : 3.29 nm : 1.76 nm : 1.51 nm : 2.58 nm : 1.96 nm : 1.74 nm : 2.64 nm : * nm : * : * nm : * : * : * : * : * : * nm : 71.01 pixel : 255.50 pixel : 225.42 nm : -62.40 nm ' 21.92 nm : 21.91 nm : 21.92 nm : 23.49 nm : 19.99 nm : 2.89 nm : 2.65 nm : 3.50 nm : 2.04 nm : 1.87 nm : 2.43 nm : 1.74 nm : 1.53 nm : 2.38 nm : * nm : * : * nm : * : * : * : * : * : * nm : 118.73 pixel : 255.50 pixel : 225.42 nm : -104.34 nm ' 21.66 nm : 21.62 nm : 21.66 nm : 23.61 nm : 18.50 nm : 3.06 nm : 2.39 nm : 5.12 nm : 2.73 nm : 2.26 nm : 4.23 nm : 1.82 nm : 1.58 nm : 2.53 nm : * nm : * : * nm : * : * : * : * : * : * nm : 166.42 pixel : 255.50 pixel : 225.42 nm : -146.25 nm ' 21.97 nm : 21.97 nm : 21.97 nm : 24.02 nm : 20.06 nm : 2.89 nm : 2.55 nm : 3.96 nm : 2.20 nm : 1.89 nm : 3.12 nm : 1.77 nm : 1.61 nm : 2.15 nm : * nm : * : * nm : * : * : * : * : * : * nm : 261.28 pixel : 255.50 pixel : 225.42 nm : -229.62 nm ' 22.03 nm : 22.05 nm : 22.03 nm : 23.84 nm : 21.01 nm : 1.95 nm : 1.65 nm : 2.84 nm : 1.21 nm : 1.08 nm : 1.59 nm : 1.71 nm : 1.51 nm : 2.32 nm : * nm : * : * nm : * : * : * : * : * : * nm : 356.86 pixel : 255.50 pixel : 225.42 nm : -313.61 nm ' 21.92 nm : 21.95 nm : 21.92 nm : 24.07 nm : 20.51 nm : 2.66 nm : 2.35 nm : 3.55 nm : 2.33 nm : 2.16 nm : 2.70 nm : 1.67 nm : 1.44 nm : 2.41 nm : * nm : * : * nm : * : * : * : * : * : * nm : 404.72 pixel : 255.50 pixel : 225.42 nm : -355.67 nm ' 22.10 nm : 22.11 nm : 22.10 nm : 23.67 nm : 20.96 nm : 2.14 nm : 1.93 nm : 2.71 nm : 1.88 nm : 1.61 nm : 2.79 nm : 1.86 nm : 1.72 nm : 2.13 nm : * nm : * : * nm : * : * : * : * : * : * nm : 452.29 pixel : 255.50 pixel : 225.42 nm : -397.48 nm ' 225.42 nm, -229.91 nm ' 25.20 nm ' 23.10 nm ' 21.00 nm ' 18.90 nm ' 16.80 nm
42 msr D No. P No. MP Name Chip No. Chip Coordinate Multi_Measure Measurement Object Kind Data 3Sigma 3Sigma' Max-Min Bias Free 3Sigma Bias Free 3Sigma' PSD 3Sigma(L) PSD 3Sigma(M) PSD 3Sigma(H) PSD 3Sigma Edge Offset ****** Measurement ACD Data ****** Statistical Data Name Average_CD Minimum_CD Maximum_CD 3Sigma_CD Mean'_CD Number of Target Number of Data Data Name Data 1 Data 2 Data 3 Data 4 Data 5 Data 6 Data 7 Center_Position 2nd Limit 1st Limit Design Value
nm ' 11 ' MP-11 ' XMP_1 ' -2,-3 ' 14605 um,14607 um ' C ' Edge Roughness ' Dense Space ' ' 3Sigma ' 2.24 nm ' 1.96 nm ' 3.08 nm ' 0.00 nm ' 0.00 nm ' * nm ' * nm ' * nm ' * nm ' -3.02 nm ' ' 3Sigma : 3Sigma : 3Sigma' : Max-Min : PSD 3Sigma(L) : PSD 3Sigma(M) : PSD 3Sigma(H) : PSD 3Sigma : Edge Offset ' 2.24 nm : 2.24 nm : 1.96 nm : 3.08 nm : - nm : - nm : - nm : - nm : -3.02 nm ' 1.87 nm : 1.87 nm : 1.61 nm : 2.47 nm : - nm : - nm : - nm : - nm : -128.76 nm ' 2.99 nm : 2.99 nm : 2.77 nm : 3.45 nm : - nm : - nm : - nm : - nm : 122.72 nm ' 1.08 nm : 1.08 nm : 1.16 nm : 1.21 nm : - nm : - nm : - nm : - nm : 271.48 nm ' 2.17 nm : 2.17 nm : 1.86 nm : 3.13 nm : - nm : - nm : - nm : - nm : -3.02 nm ' 7 ' 7 ' 3Sigma : 3Sigma : 3Sigma' : Max-Min : PSD 3Sigma(L) : PSD 3Sigma(M) : PSD 3Sigma(H) : PSD 3Sigma : Edge Offset : EdgeCenterPosX : EdgeCenterPosY : CenterPosX(nm) : CenterPosY(nm) ' 2.05 nm : 2.05 nm : 1.61 nm : 3.40 nm : * nm : * nm : * nm : * nm : -128.76 nm : 121.23 pixel : 257.50 pixel : 223.66 nm : -106.54 nm ' 1.87 nm : 1.87 nm : 1.67 nm : 2.47 nm : * nm : * nm : * nm : * nm : -86.74 nm : 169.05 pixel : 257.50 pixel : 223.66 nm : -148.56 nm ' 2.27 nm : 2.27 nm : 1.95 nm : 3.30 nm : * nm : * nm : * nm : * nm : -44.76 nm : 216.71 pixel : 257.50 pixel : 223.66 nm : -190.45 nm ' 2.99 nm : 2.99 nm : 2.77 nm : 3.45 nm : * nm : * nm : * nm : * nm : -3.04 nm : 264.27 pixel : 257.50 pixel : 223.66 nm : -232.24 nm ' 2.03 nm : 2.03 nm : 1.83 nm : 2.55 nm : * nm : * nm : * nm : * nm : 38.67 nm : 311.89 pixel : 257.50 pixel : 223.66 nm : -274.09 nm ' 2.31 nm : 2.31 nm : 2.02 nm : 3.25 nm : * nm : * nm : * nm : * nm : 80.78 nm : 359.79 pixel : 257.50 pixel : 223.66 nm : -316.19 nm ' 2.18 nm : 2.18 nm : 1.85 nm : 3.18 nm : * nm : * nm : * nm : * nm : 122.72 nm : 407.30 pixel : 257.50 pixel : 223.66 nm : -357.94 nm ' 223.66 nm, -232.29 nm ' 100.00 nm ' 50.00 nm ' 0.0 um
41 msr D No. P No. MP Name Chip No. Chip Coordinate Multi_Measure Measurement Object Kind Data 3Sigma 3Sigma' Max-Min Bias Free 3Sigma Bias Free 3Sigma' PSD 3Sigma(L) PSD 3Sigma(M) PSD 3Sigma(H) PSD 3Sigma Edge Offset ****** Measurement ACD Data ****** Statistical Data Name Average_CD Minimum_CD Maximum_CD 3Sigma_CD Mean'_CD Number of Target Number of Data Data Name Data 1 Data 2 Data 3 Data 4 Data 5 Data 6 Center_Position 2nd Limit 1st Limit Design Value
nm ' 12 ' MP-12 ' XMP_2 ' -2,-3 ' 14605 um,14607 um ' C ' Edge Roughness ' Dense Space ' ' 3Sigma ' 2.01 nm ' 1.77 nm ' 2.73 nm ' 0.00 nm ' 0.00 nm ' * nm ' * nm ' * nm ' * nm ' -2.41 nm ' ' 3Sigma : 3Sigma : 3Sigma' : Max-Min : PSD 3Sigma(L) : PSD 3Sigma(M) : PSD 3Sigma(H) : PSD 3Sigma : Edge Offset ' 2.01 nm : 2.01 nm : 1.77 nm : 2.73 nm : - nm : - nm : - nm : - nm : -2.41 nm ' 1.77 nm : 1.77 nm : 1.58 nm : 2.29 nm : - nm : - nm : - nm : - nm : -107.24 nm ' 2.26 nm : 2.26 nm : 2.04 nm : 3.04 nm : - nm : - nm : - nm : - nm : 102.52 nm ' 0.61 nm : 0.61 nm : 0.60 nm : 0.77 nm : - nm : - nm : - nm : - nm : 235.33 nm ' 2.00 nm : 2.00 nm : 1.75 nm : 2.76 nm : - nm : - nm : - nm : - nm : -2.43 nm ' 7 ' 6 ' 3Sigma : 3Sigma : 3Sigma' : Max-Min : PSD 3Sigma(L) : PSD 3Sigma(M) : PSD 3Sigma(H) : PSD 3Sigma : Edge Offset : EdgeCenterPosX : EdgeCenterPosY : CenterPosX(nm) : CenterPosY(nm) ' 1.77 nm : 1.77 nm : 1.58 nm : 2.29 nm : * nm : * nm : * nm : * nm : -107.24 nm : 121.23 pixel : 257.50 pixel : 223.66 nm : -106.54 nm ' 1.97 nm : 1.97 nm : 1.70 nm : 2.83 nm : * nm : * nm : * nm : * nm : -65.20 nm : 169.05 pixel : 257.50 pixel : 223.66 nm : -148.56 nm ' 1.94 nm : 1.94 nm : 1.70 nm : 2.72 nm : * nm : * nm : * nm : * nm : -23.41 nm : 216.71 pixel : 257.50 pixel : 223.66 nm : -190.45 nm ' 2.26 nm : 2.26 nm : 2.00 nm : 3.04 nm : * nm : * nm : * nm : * nm : 18.45 nm : 264.27 pixel : 257.50 pixel : 223.66 nm : -232.24 nm ' 2.25 nm : 2.25 nm : 2.04 nm : 2.86 nm : * nm : * nm : * nm : * nm : 60.43 nm : 311.89 pixel : 257.50 pixel : 223.66 nm : -274.09 nm ' 1.86 nm : 1.86 nm : 1.59 nm : 2.64 nm : * nm : * nm : * nm : * nm : 102.52 nm : 359.79 pixel : 257.50 pixel : 223.66 nm : -316.19 nm ' 223.66 nm, -211.35 nm ' 100.00 nm ' 50.00 nm ' 0.0 um
56 msr D No. P No. MP Name Chip No. Chip Coordinate Multi_Measure Measurement Object Kind Data Mean Mean' Maximum Minimum 3Sigma 3Sigma' Max-Min 3Sigma(L.E.) 3Sigma'(L.E.) Max-Min(L.E.) 3Sigma(R.E.) 3Sigma'(R.E.) Max-Min(R.E.) Wiggling_LER LR_Correlation Center_Variation Brt-Mean Brt-Maximum Brt-Minimum Brt-3 Sigma Brt-Verification PSD Wiggling-LER ****** Measurement ACD Data ****** Statistical Data Name Average_CD Minimum_CD Maximum_CD 3Sigma_CD Mean'_CD Number of Target Number of Data Data Name Data 1 Data 2 Data 3 Data 4 Data 5 Data 6 Data 7 Center_Position 2nd Upper 1st Upper Design Value 1st Lower 2nd Lower
nm ' 1 ' MP-1 ' XMP ' -3,-1 ' 14605 um,14607 um ' P ' Width ' Dense Space ' Multi Point ' Mean' ' 21.54 nm ' 21.53 nm ' 23.48 nm ' 19.69 nm ' 2.81 nm ' 2.47 nm ' 3.79 nm ' 1.93 nm ' 1.68 nm ' 2.66 nm ' 1.93 nm ' 1.67 nm ' 2.71 nm ' -0.11 nm ' -0.0687 ' 1.32 nm ' * ' * ' * ' * ' * ' * nm ' ' Mean' : Mean : Mean' : Maximum : Minimum : 3Sigma : 3Sigma' : Max-Min : 3Sigma(L.E.) : 3Sigma'(L.E.) : Max-Min(L.E.) : 3Sigma(R.E.) : 3Sigma'(R.E.) : Max-Min(R.E.) : Wiggling_LER : LR_Correlation : Center_Variation : Brt-Mean : Brt-Maximum : Brt-Minimum : Brt-3 Sigma : Brt-Verification : PSD Wiggling-LER ' 21.53 nm : 21.54 nm : 21.53 nm : 23.48 nm : 19.69 nm : 2.81 nm : 2.47 nm : 3.79 nm : 1.93 nm : 1.68 nm : 2.66 nm : 1.93 nm : 1.67 nm : 2.71 nm : -0.11 nm : -0.0687 : 1.32 nm : - : - : - : - : - : - nm ' 21.12 nm : 21.14 nm : 21.12 nm : 23.05 nm : 18.79 nm : 2.47 nm : 2.11 nm : 3.30 nm : 1.36 nm : 1.20 nm : 1.86 nm : 1.77 nm : 1.39 nm : 2.14 nm : -1.01 nm : -0.3476 : 0.91 nm : - : - : - : - : - : - nm ' 22.10 nm : 22.07 nm : 22.10 nm : 23.94 nm : 20.39 nm : 3.39 nm : 3.07 nm : 4.27 nm : 2.24 nm : 1.91 nm : 3.29 nm : 2.14 nm : 1.93 nm : 3.00 nm : 0.63 nm : 0.1151 : 1.48 nm : - : - : - : - : - : - nm ' 0.97 nm : 0.97 nm : 0.97 nm : 0.91 nm : 1.72 nm : 0.99 nm : 1.01 nm : 1.03 nm : 0.89 nm : 0.85 nm : 1.61 nm : 0.45 nm : 0.57 nm : 0.90 nm : 2.46 nm : 0.5854 : 0.60 nm : - : - : - : - : - : - nm ' 21.50 nm : 21.51 nm : 21.50 nm : 23.48 nm : 19.73 nm : 2.76 nm : 2.43 nm : 3.80 nm : 1.98 nm : 1.73 nm : 2.70 nm : 1.91 nm : 1.67 nm : 2.76 nm : -0.07 nm : -0.0497 : 1.37 nm : - : - : - : - : - : - nm ' 7 ' 7 ' Mean' : Mean : Mean' : Maximum : Minimum : 3Sigma : 3Sigma' : Max-Min : 3Sigma(L.E.) : 3Sigma'(L.E.) : Max-Min(L.E.) : 3Sigma(R.E.) : 3Sigma'(R.E.) : Max-Min(R.E.) : Wiggling_LER : LR_Correlation : Center_Variation : Brt-Mean : Brt-Maximum : Brt-Minimum : Brt-3 Sigma : Brt-Verification : PSD Wiggling-LER : EdgeCenterPosX : EdgeCenterPosY : CenterPosX(nm) : CenterPosY(nm) ' 21.64 nm : 21.66 nm : 21.64 nm : 23.80 nm : 19.99 nm : 2.59 nm : 2.21 nm : 3.81 nm : 1.36 nm : 1.20 nm : 1.86 nm : 1.78 nm : 1.39 nm : 3.00 nm : -0.94 nm : -0.3476 : 0.91 nm : * : * : * : * : * : * nm : 119.12 pixel : 255.50 pixel : 225.40 nm : -104.68 nm ' 21.33 nm : 21.32 nm : 21.33 nm : 23.27 nm : 19.25 nm : 2.78 nm : 2.39 nm : 4.02 nm : 1.90 nm : 1.73 nm : 2.38 nm : 2.14 nm : 1.91 nm : 2.86 nm : 0.50 nm : 0.0636 : 1.48 nm : * : * : * : * : * : * nm : 166.37 pixel : 255.50 pixel : 225.40 nm : -146.20 nm ' 21.28 nm : 21.25 nm : 21.28 nm : 23.05 nm : 18.79 nm : 3.39 nm : 3.07 nm : 4.27 nm : 2.24 nm : 1.91 nm : 3.29 nm : 2.12 nm : 1.93 nm : 2.63 nm : -1.00 nm : -0.2089 : 1.37 nm : * : * : * : * : * : * nm : 214.20 pixel : 255.50 pixel : 225.40 nm : -188.23 nm ' 21.70 nm : 21.73 nm : 21.70 nm : 23.94 nm : 20.39 nm : 2.47 nm : 2.11 nm : 3.54 nm : 1.80 nm : 1.37 nm : 3.06 nm : 1.91 nm : 1.61 nm : 2.90 nm : 0.63 nm : 0.1151 : 1.39 nm : * : * : * : * : * : * nm : 261.90 pixel : 255.50 pixel : 225.40 nm : -230.15 nm ' 22.10 nm : 22.07 nm : 22.10 nm : 23.54 nm : 19.98 nm : 2.70 nm : 2.40 nm : 3.56 nm : 2.14 nm : 1.86 nm : 3.02 nm : 1.86 nm : 1.64 nm : 2.52 nm : 0.58 nm : 0.0901 : 1.48 nm : * : * : * : * : * : * nm : 309.53 pixel : 255.50 pixel : 225.40 nm : -272.01 nm ' 21.56 nm : 21.57 nm : 21.56 nm : 23.39 nm : 20.09 nm : 2.60 nm : 2.35 nm : 3.30 nm : 1.92 nm : 1.79 nm : 2.13 nm : 1.89 nm : 1.59 nm : 2.89 nm : 0.49 nm : 0.0662 : 1.39 nm : * : * : * : * : * : * nm : 357.31 pixel : 255.50 pixel : 225.40 nm : -313.99 nm ' 21.12 nm : 21.14 nm : 21.12 nm : 23.39 nm : 19.33 nm : 3.12 nm : 2.79 nm : 4.06 nm : 2.14 nm : 1.90 nm : 2.90 nm : 1.77 nm : 1.63 nm : 2.14 nm : -1.01 nm : -0.2592 : 1.20 nm : * : * : * : * : * : * nm : 405.15 pixel : 255.50 pixel : 225.40 nm : -356.03 nm ' 225.40 nm, -230.18 nm ' 600.00 nm ' 550.00 nm ' 500.00 nm ' 450.00 nm ' 400.00 nm
54 msr D No. P No. MP Name Chip No. Chip Coordinate Multi_Measure Measurement Object Kind Data Mean Mean' Maximum Minimum 3Sigma 3Sigma' Max-Min 3Sigma(L.E.) 3Sigma'(L.E.) Max-Min(L.E.) 3Sigma(R.E.) 3Sigma'(R.E.) Max-Min(R.E.) Wiggling_LER LR_Correlation Center_Variation Brt-Mean Brt-Maximum Brt-Minimum Brt-3 Sigma Brt-Verification PSD Wiggling-LER ****** Measurement ACD Data ****** Statistical Data Name Average_CD Minimum_CD Maximum_CD 3Sigma_CD Mean'_CD Number of Target Number of Data Data Name Data 1 Data 2 Data 3 Data 4 Data 5 Center_Position 2nd Upper 1st Upper Design Value 1st Lower 2nd Lower
nm ' 2 ' MP-2 ' IVL ' -3,-1 ' 22452 um,12830 um ' P ' Width ' Space ' Multi Point ' Mean' ' 22.10 nm ' 22.10 nm ' 24.05 nm ' 20.31 nm ' 2.88 nm ' 2.58 nm ' 3.74 nm ' 2.26 nm ' 1.94 nm ' 3.27 nm ' 1.89 nm ' 1.60 nm ' 2.73 nm ' * nm ' * ' * nm ' * ' * ' * ' * ' * ' * nm ' ' Mean' : Mean : Mean' : Maximum : Minimum : 3Sigma : 3Sigma' : Max-Min : 3Sigma(L.E.) : 3Sigma'(L.E.) : Max-Min(L.E.) : 3Sigma(R.E.) : 3Sigma'(R.E.) : Max-Min(R.E.) : Wiggling_LER : LR_Correlation : Center_Variation : Brt-Mean : Brt-Maximum : Brt-Minimum : Brt-3 Sigma : Brt-Verification : PSD Wiggling-LER ' 22.10 nm : 22.10 nm : 22.10 nm : 24.05 nm : 20.31 nm : 2.88 nm : 2.58 nm : 3.74 nm : 2.26 nm : 1.94 nm : 3.27 nm : 1.89 nm : 1.60 nm : 2.73 nm : - nm : - : - nm : - : - : - : - : - : - nm ' 21.74 nm : 21.74 nm : 21.74 nm : 23.73 nm : 19.93 nm : 2.52 nm : 2.24 nm : 3.35 nm : 1.96 nm : 1.66 nm : 2.72 nm : 1.68 nm : 1.40 nm : 2.46 nm : - nm : - : - nm : - : - : - : - : - : - nm ' 22.30 nm : 22.31 nm : 22.30 nm : 24.38 nm : 20.53 nm : 3.17 nm : 2.92 nm : 4.29 nm : 2.52 nm : 2.19 nm : 3.59 nm : 2.29 nm : 2.15 nm : 3.22 nm : - nm : - : - nm : - : - : - : - : - : - nm ' 0.64 nm : 0.64 nm : 0.64 nm : 0.88 nm : 0.85 nm : 0.71 nm : 0.72 nm : 1.16 nm : 0.75 nm : 0.75 nm : 0.99 nm : 0.73 nm : 0.93 nm : 0.94 nm : - nm : - : - nm : - : - : - : - : - : - nm ' 22.14 nm : 22.15 nm : 22.14 nm : 24.04 nm : 20.37 nm : 2.90 nm : 2.58 nm : 3.68 nm : 2.27 nm : 1.95 nm : 3.35 nm : 1.82 nm : 1.48 nm : 2.66 nm : - nm : - : - nm : - : - : - : - : - : - nm ' 5 ' 5 ' Mean' : Mean : Mean' : Maximum : Minimum : 3Sigma : 3Sigma' : Max-Min : 3Sigma(L.E.) : 3Sigma'(L.E.) : Max-Min(L.E.) : 3Sigma(R.E.) : 3Sigma'(R.E.) : Max-Min(R.E.) : Wiggling_LER : LR_Correlation : Center_Variation : Brt-Mean : Brt-Maximum : Brt-Minimum : Brt-3 Sigma : Brt-Verification : PSD Wiggling-LER : EdgeCenterPosX : EdgeCenterPosY : CenterPosX(nm) : CenterPosY(nm) ' 22.16 nm : 22.16 nm : 22.16 nm : 23.87 nm : 20.52 nm : 2.81 nm : 2.59 nm : 3.35 nm : 2.30 nm : 1.96 nm : 3.38 nm : 1.83 nm : 1.51 nm : 2.84 nm : * nm : * : * nm : * : * : * : * : * : * nm : 68.66 pixel : 255.50 pixel : 225.42 nm : -60.34 nm ' 22.30 nm : 22.31 nm : 22.30 nm : 24.34 nm : 20.50 nm : 2.93 nm : 2.62 nm : 3.85 nm : 2.47 nm : 2.18 nm : 3.39 nm : 1.91 nm : 1.50 nm : 3.22 nm : * nm : * : * nm : * : * : * : * : * : * nm : 164.03 pixel : 255.50 pixel : 225.42 nm : -144.15 nm ' 22.18 nm : 22.18 nm : 22.18 nm : 23.91 nm : 20.53 nm : 2.52 nm : 2.24 nm : 3.38 nm : 1.96 nm : 1.71 nm : 2.72 nm : 1.72 nm : 1.44 nm : 2.65 nm : * nm : * : * nm : * : * : * : * : * : * nm : 259.38 pixel : 255.50 pixel : 225.42 nm : -227.95 nm ' 21.74 nm : 21.74 nm : 21.74 nm : 23.73 nm : 19.93 nm : 3.17 nm : 2.92 nm : 3.80 nm : 2.52 nm : 2.19 nm : 3.59 nm : 1.68 nm : 1.40 nm : 2.46 nm : * nm : * : * nm : * : * : * : * : * : * nm : 354.57 pixel : 255.50 pixel : 225.42 nm : -311.61 nm ' 22.10 nm : 22.11 nm : 22.10 nm : 24.38 nm : 20.09 nm : 2.95 nm : 2.53 nm : 4.29 nm : 2.04 nm : 1.66 nm : 3.29 nm : 2.29 nm : 2.15 nm : 2.48 nm : * nm : * : * nm : * : * : * : * : * : * nm : 449.95 pixel : 255.50 pixel : 225.42 nm : -395.43 nm ' 225.42 nm, -227.90 nm ' 25.20 nm ' 23.10 nm ' 21.00 nm ' 18.90 nm ' 16.80 nm
72 msr D No. P No. MP Name Chip No. Chip Coordinate Multi_Measure Measurement Object Kind Data Mean Mean' Maximum Minimum 3Sigma 3Sigma' Max-Min 3Sigma(L.E.) 3Sigma'(L.E.) Max-Min(L.E.) 3Sigma(R.E.) 3Sigma'(R.E.) Max-Min(R.E.) Wiggling_LER LR_Correlation Center_Variation Brt-Mean Brt-Maximum Brt-Minimum Brt-3 Sigma Brt-Verification PSD Wiggling-LER ****** Measurement Raw Data ****** Number of Data Data 1 Data 2 Data 3 Data 4 Data 5 Data 6 Data 7 Data 8 Data 9 Data 10 Data 11 Data 12 Data 13 Data 14 Data 15 Data 16 Data 17 Data 18 Data 19 Data 20 Data 21 Data 22 Data 23 Data 24 Data 25 Data 26 Data 27 Data 28 Data 29 Data 30 Data 31 Data 32 2nd Upper 1st Upper Design Value 1st Lower 2nd Lower
nm ' 3 ' MP-3 ' ISO ' -3,-1 ' 14611 um,14596 um ' P ' Width ' Space ' Multi Point ' Mean' ' 27.46 nm ' 27.42 nm ' 29.72 nm ' 26.28 nm ' 2.40 nm ' 2.03 nm ' 3.44 nm ' 1.65 nm ' 1.41 nm ' 2.45 nm ' 1.75 nm ' 1.39 nm ' 2.85 nm ' * nm ' * ' * nm ' * ' * ' * ' * ' * ' * nm ' ' 32 ' 27.39 nm ' 26.70 nm ' 27.85 nm ' 27.92 nm ' 27.23 nm ' 27.55 nm ' 27.65 nm ' 26.73 nm ' 26.77 nm ' 26.72 nm ' 28.31 nm ' 28.78 nm ' 29.72 nm ' 29.16 nm ' 27.92 nm ' 27.58 nm ' 27.92 nm ' 26.53 nm ' 26.83 nm ' 27.02 nm ' 26.64 nm ' 27.29 nm ' 27.26 nm ' 26.79 nm ' 26.41 nm ' 27.13 nm ' 28.06 nm ' 27.90 nm ' 26.28 nm ' 26.99 nm ' 27.95 nm ' 27.69 nm ' 31.20 nm ' 28.60 nm ' 26.00 nm ' 23.40 nm ' 20.80 nm
51 msr D No. P No. MP Name Chip No. Chip Coordinate Multi_Measure Measurement Object Kind Data Mean Mean' Maximum Minimum 3Sigma 3Sigma' Max-Min 3Sigma(L.E.) 3Sigma'(L.E.) Max-Min(L.E.) 3Sigma(R.E.) 3Sigma'(R.E.) Max-Min(R.E.) Wiggling_LER LR_Correlation Center_Variation Brt-Mean Brt-Maximum Brt-Minimum Brt-3 Sigma Brt-Verification PSD Wiggling-LER ****** Measurement ACD Data ****** Statistical Data Name Average_CD Minimum_CD Maximum_CD 3Sigma_CD Mean'_CD Number of Target Number of Data Data Name Data 1 Data 2 Center_Position 2nd Upper 1st Upper Design Value 1st Lower 2nd Lower
nm ' 4 ' MP-4 ' IHL ' -3,-1 ' 21731 um,30283 um ' P ' Width ' Space ' Multi Point ' Mean' ' 21.65 nm ' 21.64 nm ' 23.80 nm ' 19.60 nm ' 3.35 nm ' 2.60 nm ' 4.19 nm ' 2.18 nm ' 1.58 nm ' 2.75 nm ' 2.19 nm ' 1.92 nm ' 2.30 nm ' * nm ' * ' * nm ' * ' * ' * ' * ' * ' * nm ' ' Mean' : Mean : Mean' : Maximum : Minimum : 3Sigma : 3Sigma' : Max-Min : 3Sigma(L.E.) : 3Sigma'(L.E.) : Max-Min(L.E.) : 3Sigma(R.E.) : 3Sigma'(R.E.) : Max-Min(R.E.) : Wiggling_LER : LR_Correlation : Center_Variation : Brt-Mean : Brt-Maximum : Brt-Minimum : Brt-3 Sigma : Brt-Verification : PSD Wiggling-LER ' 21.64 nm : 21.65 nm : 21.64 nm : 23.80 nm : 19.60 nm : 3.35 nm : 2.60 nm : 4.19 nm : 2.18 nm : 1.58 nm : 2.75 nm : 2.19 nm : 1.92 nm : 2.30 nm : - nm : - : - nm : - : - : - : - : - : - nm ' 21.60 nm : 21.59 nm : 21.60 nm : 23.35 nm : 19.41 nm : 2.59 nm : 1.84 nm : 3.55 nm : 1.74 nm : 1.50 nm : 1.87 nm : 2.17 nm : 1.91 nm : 2.27 nm : - nm : - : - nm : - : - : - : - : - : - nm ' 21.69 nm : 21.70 nm : 21.69 nm : 24.24 nm : 19.80 nm : 4.10 nm : 3.36 nm : 4.84 nm : 2.62 nm : 1.66 nm : 3.63 nm : 2.21 nm : 1.94 nm : 2.32 nm : - nm : - : - nm : - : - : - : - : - : - nm ' 0.19 nm : 0.23 nm : 0.19 nm : 1.90 nm : 0.83 nm : 3.20 nm : 3.21 nm : 2.73 nm : 1.86 nm : 0.33 nm : 3.75 nm : 0.07 nm : 0.06 nm : 0.12 nm : - nm : - : - nm : - : - : - : - : - : - nm ' - nm : - nm : - nm : - nm : - nm : - nm : - nm : - nm : - nm : - nm : - nm : - nm : - nm : - nm : - nm : - : - nm : - : - : - : - : - : - nm ' 2 ' 2 ' Mean' : Mean : Mean' : Maximum : Minimum : 3Sigma : 3Sigma' : Max-Min : 3Sigma(L.E.) : 3Sigma'(L.E.) : Max-Min(L.E.) : 3Sigma(R.E.) : 3Sigma'(R.E.) : Max-Min(R.E.) : Wiggling_LER : LR_Correlation : Center_Variation : Brt-Mean : Brt-Maximum : Brt-Minimum : Brt-3 Sigma : Brt-Verification : PSD Wiggling-LER : EdgeCenterPosX : EdgeCenterPosY : CenterPosX(nm) : CenterPosY(nm) ' 21.60 nm : 21.59 nm : 21.60 nm : 23.35 nm : 19.80 nm : 2.59 nm : 1.84 nm : 3.55 nm : 1.74 nm : 1.50 nm : 1.87 nm : 2.17 nm : 1.91 nm : 2.27 nm : * nm : * : * nm : * : * : * : * : * : * nm : 260.09 pixel : 271.50 pixel : 211.36 nm : -228.57 nm ' 21.69 nm : 21.70 nm : 21.69 nm : 24.24 nm : 19.41 nm : 4.10 nm : 3.36 nm : 4.84 nm : 2.62 nm : 1.66 nm : 3.63 nm : 2.21 nm : 1.94 nm : 2.32 nm : * nm : * : * nm : * : * : * : * : * : * nm : 403.16 pixel : 271.50 pixel : 211.36 nm : -354.31 nm ' 211.36 nm, -291.44 nm ' 25.20 nm ' 23.10 nm ' 21.00 nm ' 18.90 nm ' 16.80 nm
48 msr D No. P No. MP Name Chip No. Chip Coordinate Multi_Measure Measurement Object Kind Data Mean Mean' Maximum Minimum 3Sigma 3Sigma' Max-Min 3Sigma(L.E.) 3Sigma'(L.E.) Max-Min(L.E.) 3Sigma(R.E.) 3Sigma'(R.E.) Max-Min(R.E.) Wiggling_LER LR_Correlation Center_Variation Brt-Mean Brt-Maximum Brt-Minimum Brt-3 Sigma Brt-Verification PSD Wiggling-LER ****** Measurement Raw Data ****** Number of Data Data 1 Data 2 Data 3 Data 4 Data 5 Data 6 Data 7 Data 8 2nd Upper 1st Upper Design Value 1st Lower 2nd Lower
nm ' 5 ' MP-5 ' IHS ' -3,-1 ' 11327 um,13979 um ' P ' Width ' Line ' Multi Point ' Mean' ' 31.20 nm ' 30.82 nm ' 38.19 nm ' 26.45 nm ' 11.86 nm ' 8.18 nm ' 11.73 nm ' 6.05 nm ' 3.73 nm ' 5.75 nm ' 7.04 nm ' 5.33 nm ' 6.72 nm ' * nm ' * ' * nm ' * ' * ' * ' * ' * ' * nm ' ' 8 ' 38.19 nm ' 34.15 nm ' 34.38 nm ' 28.53 nm ' 26.45 nm ' 28.43 nm ' 29.63 nm ' 29.82 nm ' 43.90 nm ' 40.30 nm ' 36.60 nm ' 32.90 nm ' 29.30 nm
51 msr D No. P No. MP Name Chip No. Chip Coordinate Multi_Measure Measurement Object Kind Data Mean Mean' Maximum Minimum 3Sigma 3Sigma' Max-Min 3Sigma(L.E.) 3Sigma'(L.E.) Max-Min(L.E.) 3Sigma(R.E.) 3Sigma'(R.E.) Max-Min(R.E.) Wiggling_LER LR_Correlation Center_Variation Brt-Mean Brt-Maximum Brt-Minimum Brt-3 Sigma Brt-Verification PSD Wiggling-LER ****** Measurement ACD Data ****** Statistical Data Name Average_CD Minimum_CD Maximum_CD 3Sigma_CD Mean'_CD Number of Target Number of Data Data Name Data 1 Data 2 Center_Position 2nd Upper 1st Upper Design Value 1st Lower 2nd Lower
nm ' 6 ' MP-6 ' NVL ' -3,-1 ' 18129 um,19849 um ' P ' Width ' Space ' Multi Point ' Mean' ' 27.29 nm ' 27.30 nm ' 29.46 nm ' 24.96 nm ' 3.90 nm ' 3.22 nm ' 4.50 nm ' 2.71 nm ' 2.01 nm ' 3.51 nm ' 2.30 nm ' 1.97 nm ' 2.50 nm ' * nm ' * ' * nm ' * ' * ' * ' * ' * ' * nm ' ' Mean' : Mean : Mean' : Maximum : Minimum : 3Sigma : 3Sigma' : Max-Min : 3Sigma(L.E.) : 3Sigma'(L.E.) : Max-Min(L.E.) : 3Sigma(R.E.) : 3Sigma'(R.E.) : Max-Min(R.E.) : Wiggling_LER : LR_Correlation : Center_Variation : Brt-Mean : Brt-Maximum : Brt-Minimum : Brt-3 Sigma : Brt-Verification : PSD Wiggling-LER ' 27.30 nm : 27.29 nm : 27.30 nm : 29.46 nm : 24.96 nm : 3.90 nm : 3.22 nm : 4.50 nm : 2.71 nm : 2.01 nm : 3.51 nm : 2.30 nm : 1.97 nm : 2.50 nm : - nm : - : - nm : - : - : - : - : - : - nm ' 27.14 nm : 27.10 nm : 27.14 nm : 28.83 nm : 24.73 nm : 3.81 nm : 3.16 nm : 4.10 nm : 2.49 nm : 1.59 nm : 3.42 nm : 2.12 nm : 1.96 nm : 1.97 nm : - nm : - : - nm : - : - : - : - : - : - nm ' 27.46 nm : 27.48 nm : 27.46 nm : 30.10 nm : 25.20 nm : 3.99 nm : 3.28 nm : 4.90 nm : 2.94 nm : 2.42 nm : 3.59 nm : 2.48 nm : 1.98 nm : 3.04 nm : - nm : - : - nm : - : - : - : - : - : - nm ' 0.67 nm : 0.82 nm : 0.67 nm : 2.70 nm : 1.00 nm : 0.38 nm : 0.26 nm : 1.70 nm : 0.96 nm : 1.75 nm : 0.37 nm : 0.78 nm : 0.05 nm : 2.27 nm : - nm : - : - nm : - : - : - : - : - : - nm ' - nm : - nm : - nm : - nm : - nm : - nm : - nm : - nm : - nm : - nm : - nm : - nm : - nm : - nm : - nm : - : - nm : - : - : - : - : - : - nm ' 2 ' 2 ' Mean' : Mean : Mean' : Maximum : Minimum : 3Sigma : 3Sigma' : Max-Min : 3Sigma(L.E.) : 3Sigma'(L.E.) : Max-Min(L.E.) : 3Sigma(R.E.) : 3Sigma'(R.E.) : Max-Min(R.E.) : Wiggling_LER : LR_Correlation : Center_Variation : Brt-Mean : Brt-Maximum : Brt-Minimum : Brt-3 Sigma : Brt-Verification : PSD Wiggling-LER : EdgeCenterPosX : EdgeCenterPosY : CenterPosX(nm) : CenterPosY(nm) ' 27.14 nm : 27.10 nm : 27.14 nm : 28.83 nm : 24.73 nm : 3.81 nm : 3.28 nm : 4.10 nm : 2.49 nm : 1.59 nm : 3.59 nm : 2.48 nm : 1.98 nm : 3.04 nm : * nm : * : * nm : * : * : * : * : * : * nm : 257.01 pixel : 398.50 pixel : 99.73 nm : -225.84 nm ' 27.46 nm : 27.48 nm : 27.46 nm : 30.10 nm : 25.20 nm : 3.99 nm : 3.16 nm : 4.90 nm : 2.94 nm : 2.42 nm : 3.42 nm : 2.12 nm : 1.96 nm : 1.97 nm : * nm : * : * nm : * : * : * : * : * : * nm : 257.36 pixel : 138.50 pixel : 328.20 nm : -226.14 nm ' 213.97 nm, -225.99 nm ' 31.20 nm ' 28.60 nm ' 26.00 nm ' 23.40 nm ' 20.80 nm
48 msr D No. P No. MP Name Chip No. Chip Coordinate Multi_Measure Measurement Object Kind Data Mean Mean' Maximum Minimum 3Sigma 3Sigma' Max-Min 3Sigma(L.E.) 3Sigma'(L.E.) Max-Min(L.E.) 3Sigma(R.E.) 3Sigma'(R.E.) Max-Min(R.E.) Wiggling_LER LR_Correlation Center_Variation Brt-Mean Brt-Maximum Brt-Minimum Brt-3 Sigma Brt-Verification PSD Wiggling-LER ****** Measurement Raw Data ****** Number of Data Data 1 Data 2 Data 3 Data 4 Data 5 Data 6 Data 7 Data 8 2nd Upper 1st Upper Design Value 1st Lower 2nd Lower
nm ' 7 ' MP-7 ' NVS ' -3,-1 ' 20129 um,19736 um ' P ' Width ' Line ' Multi Point ' Minimum ' 59.07 nm ' 58.91 nm ' 62.21 nm ' 56.88 nm ' 6.24 nm ' 5.28 nm ' 5.33 nm ' 3.62 nm ' 1.42 nm ' 3.74 nm ' 4.80 nm ' 2.34 nm ' 4.95 nm ' * nm ' * ' * nm ' * ' * ' * ' * ' * ' * nm ' ' 8 ' 56.95 nm ' 57.88 nm ' 56.88 nm ' 58.79 nm ' 62.21 nm ' 58.92 nm ' 58.77 nm ' 62.15 nm ' 70.80 nm ' 64.90 nm ' 59.00 nm ' 53.10 nm ' 47.20 nm
54 msr D No. P No. MP Name Chip No. Chip Coordinate Multi_Measure Measurement Object Kind Data Mean Mean' Maximum Minimum 3Sigma 3Sigma' Max-Min 3Sigma(L.E.) 3Sigma'(L.E.) Max-Min(L.E.) 3Sigma(R.E.) 3Sigma'(R.E.) Max-Min(R.E.) Wiggling_LER LR_Correlation Center_Variation Brt-Mean Brt-Maximum Brt-Minimum Brt-3 Sigma Brt-Verification PSD Wiggling-LER ****** Measurement ACD Data ****** Statistical Data Name Average_CD Minimum_CD Maximum_CD 3Sigma_CD Mean'_CD Number of Target Number of Data Data Name Data 1 Data 2 Data 3 Data 4 Data 5 Center_Position 2nd Upper 1st Upper Design Value 1st Lower 2nd Lower
nm ' 8 ' MP-8 ' NHL ' -3,-1 ' 18615 um,29124 um ' P ' Width ' Space ' Multi Point ' Mean' ' 23.82 nm ' 23.83 nm ' 25.76 nm ' 21.44 nm ' 3.13 nm ' 2.72 nm ' 4.32 nm ' 2.37 nm ' 2.01 nm ' 3.42 nm ' 1.90 nm ' 1.63 nm ' 2.73 nm ' * nm ' * ' * nm ' * ' * ' * ' * ' * ' * nm ' ' Mean' : Mean : Mean' : Maximum : Minimum : 3Sigma : 3Sigma' : Max-Min : 3Sigma(L.E.) : 3Sigma'(L.E.) : Max-Min(L.E.) : 3Sigma(R.E.) : 3Sigma'(R.E.) : Max-Min(R.E.) : Wiggling_LER : LR_Correlation : Center_Variation : Brt-Mean : Brt-Maximum : Brt-Minimum : Brt-3 Sigma : Brt-Verification : PSD Wiggling-LER ' 23.83 nm : 23.82 nm : 23.83 nm : 25.76 nm : 21.44 nm : 3.13 nm : 2.72 nm : 4.32 nm : 2.37 nm : 2.01 nm : 3.42 nm : 1.90 nm : 1.63 nm : 2.73 nm : - nm : - : - nm : - : - : - : - : - : - nm ' 23.46 nm : 23.40 nm : 23.46 nm : 25.70 nm : 19.20 nm : 2.37 nm : 2.13 nm : 3.04 nm : 1.95 nm : 1.70 nm : 2.58 nm : 1.56 nm : 1.21 nm : 2.39 nm : - nm : - : - nm : - : - : - : - : - : - nm ' 24.17 nm : 24.17 nm : 24.17 nm : 25.89 nm : 22.66 nm : 3.77 nm : 3.26 nm : 6.51 nm : 2.83 nm : 2.32 nm : 5.12 nm : 2.09 nm : 1.87 nm : 3.18 nm : - nm : - : - nm : - : - : - : - : - : - nm ' 0.94 nm : 0.99 nm : 0.94 nm : 0.25 nm : 4.16 nm : 1.73 nm : 1.22 nm : 4.17 nm : 1.05 nm : 0.68 nm : 3.05 nm : 0.75 nm : 0.84 nm : 0.85 nm : - nm : - : - nm : - : - : - : - : - : - nm ' 23.84 nm : 23.84 nm : 23.84 nm : 25.73 nm : 21.78 nm : 3.18 nm : 2.73 nm : 4.01 nm : 2.36 nm : 2.01 nm : 3.13 nm : 1.95 nm : 1.68 nm : 2.70 nm : - nm : - : - nm : - : - : - : - : - : - nm ' 5 ' 5 ' Mean' : Mean : Mean' : Maximum : Minimum : 3Sigma : 3Sigma' : Max-Min : 3Sigma(L.E.) : 3Sigma'(L.E.) : Max-Min(L.E.) : 3Sigma(R.E.) : 3Sigma'(R.E.) : Max-Min(R.E.) : Wiggling_LER : LR_Correlation : Center_Variation : Brt-Mean : Brt-Maximum : Brt-Minimum : Brt-3 Sigma : Brt-Verification : PSD Wiggling-LER : EdgeCenterPosX : EdgeCenterPosY : CenterPosX(nm) : CenterPosY(nm) ' 23.54 nm : 23.54 nm : 23.54 nm : 25.89 nm : 21.22 nm : 3.62 nm : 3.26 nm : 4.67 nm : 2.39 nm : 2.08 nm : 3.39 nm : 2.09 nm : 1.87 nm : 2.75 nm : * nm : * : * nm : * : * : * : * : * : * nm : 153.02 pixel : 255.50 pixel : 225.42 nm : -134.48 nm ' 24.00 nm : 24.01 nm : 24.00 nm : 25.70 nm : 22.66 nm : 2.37 nm : 2.13 nm : 3.04 nm : 1.95 nm : 1.70 nm : 2.69 nm : 1.71 nm : 1.48 nm : 2.39 nm : * nm : * : * nm : * : * : * : * : * : * nm : 205.28 pixel : 255.50 pixel : 225.42 nm : -180.41 nm ' 23.99 nm : 23.97 nm : 23.99 nm : 25.71 nm : 21.62 nm : 3.11 nm : 2.78 nm : 4.09 nm : 2.58 nm : 2.32 nm : 3.32 nm : 2.06 nm : 1.72 nm : 3.18 nm : * nm : * : * nm : * : * : * : * : * : * nm : 257.52 pixel : 255.50 pixel : 225.42 nm : -226.32 nm ' 24.17 nm : 24.17 nm : 24.17 nm : 25.78 nm : 22.50 nm : 2.80 nm : 2.59 nm : 3.28 nm : 2.11 nm : 1.91 nm : 2.58 nm : 1.56 nm : 1.21 nm : 2.64 nm : * nm : * : * nm : * : * : * : * : * : * nm : 309.59 pixel : 255.50 pixel : 225.42 nm : -272.08 nm ' 23.46 nm : 23.40 nm : 23.46 nm : 25.71 nm : 19.20 nm : 3.77 nm : 2.83 nm : 6.51 nm : 2.83 nm : 2.05 nm : 5.12 nm : 2.08 nm : 1.85 nm : 2.71 nm : * nm : * : * nm : * : * : * : * : * : * nm : 361.87 pixel : 255.50 pixel : 225.42 nm : -318.02 nm ' 225.42 nm, -226.26 nm ' 27.60 nm ' 25.30 nm ' 23.00 nm ' 20.70 nm ' 18.40 nm
56 msr D No. P No. MP Name Chip No. Chip Coordinate Multi_Measure Measurement Object Kind Data Mean Mean' Maximum Minimum 3Sigma 3Sigma' Max-Min 3Sigma(L.E.) 3Sigma'(L.E.) Max-Min(L.E.) 3Sigma(R.E.) 3Sigma'(R.E.) Max-Min(R.E.) Wiggling_LER LR_Correlation Center_Variation Brt-Mean Brt-Maximum Brt-Minimum Brt-3 Sigma Brt-Verification PSD Wiggling-LER ****** Measurement Raw Data ****** Number of Data Data 1 Data 2 Data 3 Data 4 Data 5 Data 6 Data 7 Data 8 Data 9 Data 10 Data 11 Data 12 Data 13 Data 14 Data 15 Data 16 2nd Upper 1st Upper Design Value 1st Lower 2nd Lower
nm ' 9 ' MP-9 ' NHS ' -3,-1 ' 17844 um,12549 um ' P ' Width ' Line ' Multi Point ' Mean' ' 38.09 nm ' 38.10 nm ' 40.20 nm ' 35.73 nm ' 4.03 nm ' 3.44 nm ' 4.47 nm ' 2.23 nm ' 1.62 nm ' 2.99 nm ' 3.41 nm ' 2.36 nm ' 4.77 nm ' * nm ' * ' * nm ' * ' * ' * ' * ' * ' * nm ' ' 16 ' 38.95 nm ' 39.85 nm ' 40.20 nm ' 39.99 nm ' 37.13 nm ' 38.11 nm ' 38.12 nm ' 37.07 nm ' 38.05 nm ' 39.00 nm ' 38.85 nm ' 37.96 nm ' 36.00 nm ' 35.73 nm ' 37.50 nm ' 36.86 nm ' 51.40 nm ' 47.10 nm ' 42.80 nm ' 38.50 nm ' 34.20 nm
54 msr D No. P No. MP Name Chip No. Chip Coordinate Multi_Measure Measurement Object Kind Data Mean Mean' Maximum Minimum 3Sigma 3Sigma' Max-Min 3Sigma(L.E.) 3Sigma'(L.E.) Max-Min(L.E.) 3Sigma(R.E.) 3Sigma'(R.E.) Max-Min(R.E.) Wiggling_LER LR_Correlation Center_Variation Brt-Mean Brt-Maximum Brt-Minimum Brt-3 Sigma Brt-Verification PSD Wiggling-LER ****** Measurement ACD Data ****** Statistical Data Name Average_CD Minimum_CD Maximum_CD 3Sigma_CD Mean'_CD Number of Target Number of Data Data Name Data 1 Data 2 Data 3 Data 4 Data 5 Center_Position 2nd Upper 1st Upper Design Value 1st Lower 2nd Lower
nm ' 10 ' MP-10 ' ELS ' -3,-1 ' 14606 um,14601 um ' P ' Width ' Space ' Multi Point ' Mean' ' 21.92 nm ' 21.92 nm ' 23.76 nm ' 20.12 nm ' 2.75 nm ' 2.45 nm ' 3.64 nm ' 2.21 nm ' 1.96 nm ' 2.95 nm ' 1.84 nm ' 1.56 nm ' 2.71 nm ' * nm ' * ' * nm ' * ' * ' * ' * ' * ' * nm ' ' Mean' : Mean : Mean' : Maximum : Minimum : 3Sigma : 3Sigma' : Max-Min : 3Sigma(L.E.) : 3Sigma'(L.E.) : Max-Min(L.E.) : 3Sigma(R.E.) : 3Sigma'(R.E.) : Max-Min(R.E.) : Wiggling_LER : LR_Correlation : Center_Variation : Brt-Mean : Brt-Maximum : Brt-Minimum : Brt-3 Sigma : Brt-Verification : PSD Wiggling-LER ' 21.92 nm : 21.92 nm : 21.92 nm : 23.76 nm : 20.12 nm : 2.75 nm : 2.45 nm : 3.64 nm : 2.21 nm : 1.96 nm : 2.95 nm : 1.84 nm : 1.56 nm : 2.71 nm : - nm : - : - nm : - : - : - : - : - : - nm ' 21.50 nm : 21.49 nm : 21.50 nm : 23.35 nm : 19.42 nm : 2.37 nm : 2.00 nm : 3.20 nm : 1.97 nm : 1.78 nm : 2.45 nm : 1.66 nm : 1.34 nm : 2.15 nm : - nm : - : - nm : - : - : - : - : - : - nm ' 22.15 nm : 22.15 nm : 22.15 nm : 24.02 nm : 20.44 nm : 3.03 nm : 2.72 nm : 3.99 nm : 2.79 nm : 2.44 nm : 3.89 nm : 1.91 nm : 1.75 nm : 3.44 nm : - nm : - : - nm : - : - : - : - : - : - nm ' 0.84 nm : 0.85 nm : 0.84 nm : 0.85 nm : 1.32 nm : 0.79 nm : 0.84 nm : 0.98 nm : 1.04 nm : 0.83 nm : 1.97 nm : 0.32 nm : 0.48 nm : 1.68 nm : - nm : - : - nm : - : - : - : - : - : - nm ' 21.98 nm : 21.99 nm : 21.98 nm : 23.80 nm : 20.24 nm : 2.79 nm : 2.51 nm : 3.66 nm : 2.10 nm : 1.85 nm : 2.80 nm : 1.88 nm : 1.57 nm : 2.65 nm : - nm : - : - nm : - : - : - : - : - : - nm ' 9 ' 5 ' Mean' : Mean : Mean' : Maximum : Minimum : 3Sigma : 3Sigma' : Max-Min : 3Sigma(L.E.) : 3Sigma'(L.E.) : Max-Min(L.E.) : 3Sigma(R.E.) : 3Sigma'(R.E.) : Max-Min(R.E.) : Wiggling_LER : LR_Correlation : Center_Variation : Brt-Mean : Brt-Maximum : Brt-Minimum : Brt-3 Sigma : Brt-Verification : PSD Wiggling-LER : EdgeCenterPosX : EdgeCenterPosY : CenterPosX(nm) : CenterPosY(nm) ' 21.77 nm : 21.78 nm : 21.77 nm : 23.58 nm : 20.37 nm : 2.72 nm : 2.50 nm : 3.20 nm : 2.28 nm : 1.91 nm : 3.38 nm : 1.89 nm : 1.75 nm : 2.21 nm : * nm : * : * nm : * : * : * : * : * : * nm : 73.82 pixel : 255.50 pixel : 225.40 nm : -64.87 nm ' 21.50 nm : 21.49 nm : 21.50 nm : 23.35 nm : 19.42 nm : 3.03 nm : 2.72 nm : 3.93 nm : 2.79 nm : 2.44 nm : 3.89 nm : 1.66 nm : 1.49 nm : 2.15 nm : * nm : * : * nm : * : * : * : * : * : * nm : 169.49 pixel : 255.50 pixel : 225.40 nm : -148.94 nm ' 22.05 nm : 22.04 nm : 22.05 nm : 23.94 nm : 19.95 nm : 2.96 nm : 2.63 nm : 3.99 nm : 2.02 nm : 1.83 nm : 2.54 nm : 1.85 nm : 1.34 nm : 3.44 nm : * nm : * : * nm : * : * : * : * : * : * nm : 264.63 pixel : 255.50 pixel : 225.40 nm : -232.55 nm ' 22.13 nm : 22.13 nm : 22.13 nm : 24.02 nm : 20.44 nm : 2.37 nm : 2.00 nm : 3.58 nm : 1.97 nm : 1.78 nm : 2.45 nm : 1.90 nm : 1.67 nm : 2.64 nm : * nm : * : * nm : * : * : * : * : * : * nm : 407.61 pixel : 255.50 pixel : 225.40 nm : -358.20 nm ' 22.15 nm : 22.15 nm : 22.15 nm : 23.89 nm : 20.41 nm : 2.69 nm : 2.42 nm : 3.48 nm : 2.00 nm : 1.82 nm : 2.47 nm : 1.91 nm : 1.55 nm : 3.11 nm : * nm : * : * nm : * : * : * : * : * : * nm : 455.18 pixel : 255.50 pixel : 225.40 nm : -400.00 nm ' 225.40 nm, -240.91 nm ' 25.20 nm ' 23.10 nm ' 21.00 nm ' 18.90 nm ' 16.80 nm
42 msr D No. P No. MP Name Chip No. Chip Coordinate Multi_Measure Measurement Object Kind Data 3Sigma 3Sigma' Max-Min Bias Free 3Sigma Bias Free 3Sigma' PSD 3Sigma(L) PSD 3Sigma(M) PSD 3Sigma(H) PSD 3Sigma Edge Offset ****** Measurement ACD Data ****** Statistical Data Name Average_CD Minimum_CD Maximum_CD 3Sigma_CD Mean'_CD Number of Target Number of Data Data Name Data 1 Data 2 Data 3 Data 4 Data 5 Data 6 Data 7 Center_Position 2nd Limit 1st Limit Design Value
nm ' 11 ' MP-11 ' XMP_1 ' -3,-1 ' 14605 um,14607 um ' C ' Edge Roughness ' Dense Space ' ' 3Sigma ' 2.20 nm ' 1.84 nm ' 3.32 nm ' 0.00 nm ' 0.00 nm ' * nm ' * nm ' * nm ' * nm ' -5.29 nm ' ' 3Sigma : 3Sigma : 3Sigma' : Max-Min : PSD 3Sigma(L) : PSD 3Sigma(M) : PSD 3Sigma(H) : PSD 3Sigma : Edge Offset ' 2.20 nm : 2.20 nm : 1.84 nm : 3.32 nm : - nm : - nm : - nm : - nm : -5.29 nm ' 1.55 nm : 1.55 nm : 1.22 nm : 2.58 nm : - nm : - nm : - nm : - nm : -130.86 nm ' 2.92 nm : 2.92 nm : 2.41 nm : 4.57 nm : - nm : - nm : - nm : - nm : 120.71 nm ' 1.40 nm : 1.40 nm : 1.27 nm : 2.12 nm : - nm : - nm : - nm : - nm : 271.59 nm ' 2.19 nm : 2.19 nm : 1.85 nm : 3.21 nm : - nm : - nm : - nm : - nm : -5.37 nm ' 7 ' 7 ' 3Sigma : 3Sigma : 3Sigma' : Max-Min : PSD 3Sigma(L) : PSD 3Sigma(M) : PSD 3Sigma(H) : PSD 3Sigma : Edge Offset : EdgeCenterPosX : EdgeCenterPosY : CenterPosX(nm) : CenterPosY(nm) ' 1.55 nm : 1.55 nm : 1.22 nm : 2.58 nm : * nm : * nm : * nm : * nm : -130.86 nm : 119.16 pixel : 257.50 pixel : 223.65 nm : -104.71 nm ' 1.90 nm : 1.90 nm : 1.63 nm : 2.77 nm : * nm : * nm : * nm : * nm : -89.22 nm : 166.35 pixel : 257.50 pixel : 223.65 nm : -146.18 nm ' 2.53 nm : 2.53 nm : 2.12 nm : 3.88 nm : * nm : * nm : * nm : * nm : -47.05 nm : 214.21 pixel : 257.50 pixel : 223.65 nm : -188.24 nm ' 2.04 nm : 2.04 nm : 1.56 nm : 3.44 nm : * nm : * nm : * nm : * nm : -5.40 nm : 261.90 pixel : 257.50 pixel : 223.65 nm : -230.15 nm ' 1.98 nm : 1.98 nm : 1.71 nm : 2.83 nm : * nm : * nm : * nm : * nm : 36.36 nm : 309.55 pixel : 257.50 pixel : 223.65 nm : -272.02 nm ' 2.49 nm : 2.49 nm : 2.25 nm : 3.15 nm : * nm : * nm : * nm : * nm : 78.43 nm : 357.25 pixel : 257.50 pixel : 223.65 nm : -313.94 nm ' 2.92 nm : 2.92 nm : 2.41 nm : 4.57 nm : * nm : * nm : * nm : * nm : 120.71 nm : 405.10 pixel : 257.50 pixel : 223.65 nm : -355.99 nm ' 223.65 nm, -230.18 nm ' 100.00 nm ' 50.00 nm ' 0.0 um
41 msr D No. P No. MP Name Chip No. Chip Coordinate Multi_Measure Measurement Object Kind Data 3Sigma 3Sigma' Max-Min Bias Free 3Sigma Bias Free 3Sigma' PSD 3Sigma(L) PSD 3Sigma(M) PSD 3Sigma(H) PSD 3Sigma Edge Offset ****** Measurement ACD Data ****** Statistical Data Name Average_CD Minimum_CD Maximum_CD 3Sigma_CD Mean'_CD Number of Target Number of Data Data Name Data 1 Data 2 Data 3 Data 4 Data 5 Data 6 Center_Position 2nd Limit 1st Limit Design Value
nm ' 12 ' MP-12 ' XMP_2 ' -3,-1 ' 14605 um,14607 um ' C ' Edge Roughness ' Dense Space ' ' 3Sigma ' 2.13 nm ' 1.84 nm ' 3.05 nm ' 0.00 nm ' 0.00 nm ' * nm ' * nm ' * nm ' * nm ' -4.35 nm ' ' 3Sigma : 3Sigma : 3Sigma' : Max-Min : PSD 3Sigma(L) : PSD 3Sigma(M) : PSD 3Sigma(H) : PSD 3Sigma : Edge Offset ' 2.13 nm : 2.13 nm : 1.84 nm : 3.05 nm : - nm : - nm : - nm : - nm : -4.35 nm ' 1.80 nm : 1.80 nm : 1.58 nm : 2.43 nm : - nm : - nm : - nm : - nm : -108.77 nm ' 2.41 nm : 2.41 nm : 2.07 nm : 3.48 nm : - nm : - nm : - nm : - nm : 100.39 nm ' 0.65 nm : 0.65 nm : 0.55 nm : 1.10 nm : - nm : - nm : - nm : - nm : 235.13 nm ' 2.14 nm : 2.14 nm : 1.84 nm : 3.10 nm : - nm : - nm : - nm : - nm : -4.43 nm ' 7 ' 6 ' 3Sigma : 3Sigma : 3Sigma' : Max-Min : PSD 3Sigma(L) : PSD 3Sigma(M) : PSD 3Sigma(H) : PSD 3Sigma : Edge Offset : EdgeCenterPosX : EdgeCenterPosY : CenterPosX(nm) : CenterPosY(nm) ' 1.80 nm : 1.80 nm : 1.58 nm : 2.43 nm : * nm : * nm : * nm : * nm : -108.77 nm : 119.16 pixel : 257.50 pixel : 223.65 nm : -104.71 nm ' 2.17 nm : 2.17 nm : 1.92 nm : 2.96 nm : * nm : * nm : * nm : * nm : -67.47 nm : 166.35 pixel : 257.50 pixel : 223.65 nm : -146.18 nm ' 2.15 nm : 2.15 nm : 1.84 nm : 3.17 nm : * nm : * nm : * nm : * nm : -25.52 nm : 214.21 pixel : 257.50 pixel : 223.65 nm : -188.24 nm ' 2.27 nm : 2.27 nm : 1.94 nm : 3.32 nm : * nm : * nm : * nm : * nm : 16.65 nm : 261.90 pixel : 257.50 pixel : 223.65 nm : -230.15 nm ' 1.96 nm : 1.96 nm : 1.66 nm : 2.96 nm : * nm : * nm : * nm : * nm : 58.63 nm : 309.55 pixel : 257.50 pixel : 223.65 nm : -272.02 nm ' 2.41 nm : 2.41 nm : 2.07 nm : 3.48 nm : * nm : * nm : * nm : * nm : 100.39 nm : 357.25 pixel : 257.50 pixel : 223.65 nm : -313.94 nm ' 223.65 nm, -209.21 nm ' 100.00 nm ' 50.00 nm ' 0.0 um
56 msr D No. P No. MP Name Chip No. Chip Coordinate Multi_Measure Measurement Object Kind Data Mean Mean' Maximum Minimum 3Sigma 3Sigma' Max-Min 3Sigma(L.E.) 3Sigma'(L.E.) Max-Min(L.E.) 3Sigma(R.E.) 3Sigma'(R.E.) Max-Min(R.E.) Wiggling_LER LR_Correlation Center_Variation Brt-Mean Brt-Maximum Brt-Minimum Brt-3 Sigma Brt-Verification PSD Wiggling-LER ****** Measurement ACD Data ****** Statistical Data Name Average_CD Minimum_CD Maximum_CD 3Sigma_CD Mean'_CD Number of Target Number of Data Data Name Data 1 Data 2 Data 3 Data 4 Data 5 Data 6 Data 7 Center_Position 2nd Upper 1st Upper Design Value 1st Lower 2nd Lower
nm ' 1 ' MP-1 ' XMP ' -4,0 ' 14605 um,14607 um ' P ' Width ' Dense Space ' Multi Point ' Mean' ' 21.31 nm ' 21.32 nm ' 23.13 nm ' 19.13 nm ' 2.84 nm ' 2.46 nm ' 4.00 nm ' 1.87 nm ' 1.64 nm ' 2.56 nm ' 2.04 nm ' 1.76 nm ' 2.89 nm ' -0.39 nm ' -0.0474 ' 1.36 nm ' * ' * ' * ' * ' * ' * nm ' ' Mean' : Mean : Mean' : Maximum : Minimum : 3Sigma : 3Sigma' : Max-Min : 3Sigma(L.E.) : 3Sigma'(L.E.) : Max-Min(L.E.) : 3Sigma(R.E.) : 3Sigma'(R.E.) : Max-Min(R.E.) : Wiggling_LER : LR_Correlation : Center_Variation : Brt-Mean : Brt-Maximum : Brt-Minimum : Brt-3 Sigma : Brt-Verification : PSD Wiggling-LER ' 21.32 nm : 21.31 nm : 21.32 nm : 23.13 nm : 19.13 nm : 2.84 nm : 2.46 nm : 4.00 nm : 1.87 nm : 1.64 nm : 2.56 nm : 2.04 nm : 1.76 nm : 2.89 nm : -0.39 nm : -0.0474 : 1.36 nm : - : - : - : - : - : - nm ' 20.88 nm : 20.86 nm : 20.88 nm : 22.14 nm : 18.53 nm : 2.41 nm : 2.17 nm : 2.91 nm : 1.57 nm : 1.35 nm : 1.88 nm : 1.68 nm : 1.38 nm : 2.12 nm : -0.96 nm : -0.2099 : 1.18 nm : - : - : - : - : - : - nm ' 21.56 nm : 21.55 nm : 21.56 nm : 24.13 nm : 19.66 nm : 3.09 nm : 2.77 nm : 4.98 nm : 2.21 nm : 1.88 nm : 3.21 nm : 2.77 nm : 2.40 nm : 3.90 nm : 0.99 nm : 0.2716 : 1.64 nm : - : - : - : - : - : - nm ' 0.75 nm : 0.75 nm : 0.75 nm : 1.89 nm : 1.03 nm : 0.72 nm : 0.79 nm : 2.34 nm : 0.67 nm : 0.57 nm : 1.29 nm : 1.20 nm : 1.08 nm : 1.71 nm : 1.94 nm : 0.4995 : 0.54 nm : - : - : - : - : - : - nm ' 21.36 nm : 21.35 nm : 21.36 nm : 23.13 nm : 19.15 nm : 2.88 nm : 2.45 nm : 4.01 nm : 1.86 nm : 1.65 nm : 2.56 nm : 1.96 nm : 1.71 nm : 2.84 nm : -0.56 nm : -0.0787 : 1.34 nm : - : - : - : - : - : - nm ' 7 ' 7 ' Mean' : Mean : Mean' : Maximum : Minimum : 3Sigma : 3Sigma' : Max-Min : 3Sigma(L.E.) : 3Sigma'(L.E.) : Max-Min(L.E.) : 3Sigma(R.E.) : 3Sigma'(R.E.) : Max-Min(R.E.) : Wiggling_LER : LR_Correlation : Center_Variation : Brt-Mean : Brt-Maximum : Brt-Minimum : Brt-3 Sigma : Brt-Verification : PSD Wiggling-LER : EdgeCenterPosX : EdgeCenterPosY : CenterPosX(nm) : CenterPosY(nm) ' 21.43 nm : 21.42 nm : 21.43 nm : 22.80 nm : 19.66 nm : 2.93 nm : 2.76 nm : 3.14 nm : 1.90 nm : 1.74 nm : 2.31 nm : 2.05 nm : 1.76 nm : 2.96 nm : -0.62 nm : -0.0977 : 1.33 nm : * : * : * : * : * : * nm : 120.62 pixel : 255.50 pixel : 225.43 nm : -106.01 nm ' 21.22 nm : 21.21 nm : 21.22 nm : 23.04 nm : 19.00 nm : 3.09 nm : 2.77 nm : 4.03 nm : 1.60 nm : 1.35 nm : 2.44 nm : 2.33 nm : 2.07 nm : 3.10 nm : -0.96 nm : -0.2099 : 1.27 nm : * : * : * : * : * : * nm : 167.97 pixel : 255.50 pixel : 225.43 nm : -147.62 nm ' 21.51 nm : 21.48 nm : 21.51 nm : 23.51 nm : 18.53 nm : 3.08 nm : 2.48 nm : 4.98 nm : 1.57 nm : 1.44 nm : 1.88 nm : 2.77 nm : 2.40 nm : 3.90 nm : -0.24 nm : 0.0695 : 1.64 nm : * : * : * : * : * : * nm : 215.74 pixel : 255.50 pixel : 225.43 nm : -189.60 nm ' 20.88 nm : 20.86 nm : 20.88 nm : 22.14 nm : 19.23 nm : 2.41 nm : 2.20 nm : 2.91 nm : 2.21 nm : 1.88 nm : 3.21 nm : 1.73 nm : 1.49 nm : 2.49 nm : 0.99 nm : 0.2716 : 1.58 nm : * : * : * : * : * : * nm : 263.58 pixel : 255.50 pixel : 225.43 nm : -231.65 nm ' 21.51 nm : 21.52 nm : 21.51 nm : 24.13 nm : 19.32 nm : 2.79 nm : 2.17 nm : 4.81 nm : 1.95 nm : 1.66 nm : 2.91 nm : 1.69 nm : 1.38 nm : 2.58 nm : -0.76 nm : -0.1699 : 1.18 nm : * : * : * : * : * : * nm : 311.06 pixel : 255.50 pixel : 225.43 nm : -273.38 nm ' 21.15 nm : 21.14 nm : 21.15 nm : 22.89 nm : 19.05 nm : 2.91 nm : 2.60 nm : 3.83 nm : 1.97 nm : 1.78 nm : 2.50 nm : 2.02 nm : 1.69 nm : 3.08 nm : -0.52 nm : -0.0669 : 1.36 nm : * : * : * : * : * : * nm : 358.83 pixel : 255.50 pixel : 225.43 nm : -315.36 nm ' 21.56 nm : 21.55 nm : 21.56 nm : 23.41 nm : 19.15 nm : 2.70 nm : 2.22 nm : 4.26 nm : 1.90 nm : 1.62 nm : 2.65 nm : 1.68 nm : 1.52 nm : 2.12 nm : -0.65 nm : -0.1285 : 1.19 nm : * : * : * : * : * : * nm : 406.41 pixel : 255.50 pixel : 225.43 nm : -357.18 nm ' 225.43 nm, -231.54 nm ' 600.00 nm ' 550.00 nm ' 500.00 nm ' 450.00 nm ' 400.00 nm
53 msr D No. P No. MP Name Chip No. Chip Coordinate Multi_Measure Measurement Object Kind Data Mean Mean' Maximum Minimum 3Sigma 3Sigma' Max-Min 3Sigma(L.E.) 3Sigma'(L.E.) Max-Min(L.E.) 3Sigma(R.E.) 3Sigma'(R.E.) Max-Min(R.E.) Wiggling_LER LR_Correlation Center_Variation Brt-Mean Brt-Maximum Brt-Minimum Brt-3 Sigma Brt-Verification PSD Wiggling-LER ****** Measurement ACD Data ****** Statistical Data Name Average_CD Minimum_CD Maximum_CD 3Sigma_CD Mean'_CD Number of Target Number of Data Data Name Data 1 Data 2 Data 3 Data 4 Center_Position 2nd Upper 1st Upper Design Value 1st Lower 2nd Lower
nm ' 2 ' MP-2 ' IVL ' -4,0 ' 22452 um,12830 um ' P ' Width ' Space ' Multi Point ' Mean' ' 22.20 nm ' 22.19 nm ' 24.31 nm ' 20.25 nm ' 2.84 nm ' 2.45 nm ' 4.06 nm ' 2.02 nm ' 1.76 nm ' 2.82 nm ' 1.94 nm ' 1.63 nm ' 2.83 nm ' * nm ' * ' * nm ' * ' * ' * ' * ' * ' * nm ' ' Mean' : Mean : Mean' : Maximum : Minimum : 3Sigma : 3Sigma' : Max-Min : 3Sigma(L.E.) : 3Sigma'(L.E.) : Max-Min(L.E.) : 3Sigma(R.E.) : 3Sigma'(R.E.) : Max-Min(R.E.) : Wiggling_LER : LR_Correlation : Center_Variation : Brt-Mean : Brt-Maximum : Brt-Minimum : Brt-3 Sigma : Brt-Verification : PSD Wiggling-LER ' 22.19 nm : 22.20 nm : 22.19 nm : 24.31 nm : 20.25 nm : 2.84 nm : 2.45 nm : 4.06 nm : 2.02 nm : 1.76 nm : 2.82 nm : 1.94 nm : 1.63 nm : 2.83 nm : - nm : - : - nm : - : - : - : - : - : - nm ' 22.04 nm : 22.05 nm : 22.04 nm : 24.05 nm : 19.80 nm : 2.34 nm : 1.90 nm : 3.80 nm : 1.74 nm : 1.52 nm : 2.12 nm : 1.65 nm : 1.24 nm : 2.26 nm : - nm : - : - nm : - : - : - : - : - : - nm ' 22.44 nm : 22.44 nm : 22.44 nm : 24.55 nm : 20.51 nm : 3.49 nm : 3.13 nm : 4.52 nm : 2.50 nm : 2.13 nm : 3.72 nm : 2.19 nm : 1.87 nm : 3.70 nm : - nm : - : - nm : - : - : - : - : - : - nm ' 0.52 nm : 0.52 nm : 0.52 nm : 0.61 nm : 0.97 nm : 1.53 nm : 1.70 nm : 0.96 nm : 1.04 nm : 0.82 nm : 2.02 nm : 0.72 nm : 0.82 nm : 1.83 nm : - nm : - : - nm : - : - : - : - : - : - nm ' 22.14 nm : 22.15 nm : 22.14 nm : 24.32 nm : 20.35 nm : 2.77 nm : 2.39 nm : 3.97 nm : 1.92 nm : 1.69 nm : 2.73 nm : 1.96 nm : 1.71 nm : 2.69 nm : - nm : - : - nm : - : - : - : - : - : - nm ' 5 ' 4 ' Mean' : Mean : Mean' : Maximum : Minimum : 3Sigma : 3Sigma' : Max-Min : 3Sigma(L.E.) : 3Sigma'(L.E.) : Max-Min(L.E.) : 3Sigma(R.E.) : 3Sigma'(R.E.) : Max-Min(R.E.) : Wiggling_LER : LR_Correlation : Center_Variation : Brt-Mean : Brt-Maximum : Brt-Minimum : Brt-3 Sigma : Brt-Verification : PSD Wiggling-LER : EdgeCenterPosX : EdgeCenterPosY : CenterPosX(nm) : CenterPosY(nm) ' 22.13 nm : 22.12 nm : 22.13 nm : 24.31 nm : 19.80 nm : 3.49 nm : 3.13 nm : 4.52 nm : 2.50 nm : 2.13 nm : 3.72 nm : 2.19 nm : 1.73 nm : 3.70 nm : * nm : * : * nm : * : * : * : * : * : * nm : 67.36 pixel : 255.50 pixel : 225.43 nm : -59.20 nm ' 22.44 nm : 22.44 nm : 22.44 nm : 24.55 nm : 20.51 nm : 2.54 nm : 2.09 nm : 4.04 nm : 1.79 nm : 1.52 nm : 2.58 nm : 1.65 nm : 1.24 nm : 2.74 nm : * nm : * : * nm : * : * : * : * : * : * nm : 162.77 pixel : 255.50 pixel : 225.43 nm : -143.06 nm ' 22.15 nm : 22.17 nm : 22.15 nm : 24.33 nm : 20.45 nm : 2.99 nm : 2.68 nm : 3.89 nm : 2.05 nm : 1.79 nm : 2.87 nm : 2.07 nm : 1.87 nm : 2.64 nm : * nm : * : * nm : * : * : * : * : * : * nm : 257.72 pixel : 255.50 pixel : 225.43 nm : -226.51 nm ' 22.04 nm : 22.05 nm : 22.04 nm : 24.05 nm : 20.26 nm : 2.34 nm : 1.90 nm : 3.80 nm : 1.74 nm : 1.59 nm : 2.12 nm : 1.85 nm : 1.69 nm : 2.26 nm : * nm : * : * nm : * : * : * : * : * : * nm : 400.86 pixel : 255.50 pixel : 225.43 nm : -352.31 nm ' 225.43 nm, -195.27 nm ' 25.20 nm ' 23.10 nm ' 21.00 nm ' 18.90 nm ' 16.80 nm
72 msr D No. P No. MP Name Chip No. Chip Coordinate Multi_Measure Measurement Object Kind Data Mean Mean' Maximum Minimum 3Sigma 3Sigma' Max-Min 3Sigma(L.E.) 3Sigma'(L.E.) Max-Min(L.E.) 3Sigma(R.E.) 3Sigma'(R.E.) Max-Min(R.E.) Wiggling_LER LR_Correlation Center_Variation Brt-Mean Brt-Maximum Brt-Minimum Brt-3 Sigma Brt-Verification PSD Wiggling-LER ****** Measurement Raw Data ****** Number of Data Data 1 Data 2 Data 3 Data 4 Data 5 Data 6 Data 7 Data 8 Data 9 Data 10 Data 11 Data 12 Data 13 Data 14 Data 15 Data 16 Data 17 Data 18 Data 19 Data 20 Data 21 Data 22 Data 23 Data 24 Data 25 Data 26 Data 27 Data 28 Data 29 Data 30 Data 31 Data 32 2nd Upper 1st Upper Design Value 1st Lower 2nd Lower
nm ' 3 ' MP-3 ' ISO ' -4,0 ' 14611 um,14596 um ' P ' Width ' Space ' Multi Point ' Mean' ' 27.41 nm ' 27.44 nm ' 28.96 nm ' 25.15 nm ' 2.60 nm ' 2.21 nm ' 3.81 nm ' 2.00 nm ' 1.80 nm ' 2.51 nm ' 1.82 nm ' 1.57 nm ' 2.57 nm ' * nm ' * ' * nm ' * ' * ' * ' * ' * ' * nm ' ' 32 ' 27.68 nm ' 25.15 nm ' 25.91 nm ' 26.17 nm ' 27.10 nm ' 28.96 nm ' 26.86 nm ' 27.20 nm ' 27.84 nm ' 28.50 nm ' 28.60 nm ' 27.07 nm ' 28.00 nm ' 27.44 nm ' 25.77 nm ' 27.08 nm ' 28.07 nm ' 26.68 nm ' 28.14 nm ' 27.84 nm ' 28.16 nm ' 27.57 nm ' 27.84 nm ' 26.21 nm ' 27.66 nm ' 28.05 nm ' 27.72 nm ' 27.72 nm ' 27.38 nm ' 28.22 nm ' 27.60 nm ' 27.00 nm ' 31.20 nm ' 28.60 nm ' 26.00 nm ' 23.40 nm ' 20.80 nm
51 msr D No. P No. MP Name Chip No. Chip Coordinate Multi_Measure Measurement Object Kind Data Mean Mean' Maximum Minimum 3Sigma 3Sigma' Max-Min 3Sigma(L.E.) 3Sigma'(L.E.) Max-Min(L.E.) 3Sigma(R.E.) 3Sigma'(R.E.) Max-Min(R.E.) Wiggling_LER LR_Correlation Center_Variation Brt-Mean Brt-Maximum Brt-Minimum Brt-3 Sigma Brt-Verification PSD Wiggling-LER ****** Measurement ACD Data ****** Statistical Data Name Average_CD Minimum_CD Maximum_CD 3Sigma_CD Mean'_CD Number of Target Number of Data Data Name Data 1 Data 2 Center_Position 2nd Upper 1st Upper Design Value 1st Lower 2nd Lower
nm ' 4 ' MP-4 ' IHL ' -4,0 ' 21731 um,30283 um ' P ' Width ' Space ' Multi Point ' Mean' ' 22.22 nm ' 22.22 nm ' 23.55 nm ' 20.82 nm ' 2.48 nm ' 2.13 nm ' 2.73 nm ' 1.97 nm ' 1.73 nm ' 2.07 nm ' 1.59 nm ' 1.23 nm ' 1.98 nm ' * nm ' * ' * nm ' * ' * ' * ' * ' * ' * nm ' ' Mean' : Mean : Mean' : Maximum : Minimum : 3Sigma : 3Sigma' : Max-Min : 3Sigma(L.E.) : 3Sigma'(L.E.) : Max-Min(L.E.) : 3Sigma(R.E.) : 3Sigma'(R.E.) : Max-Min(R.E.) : Wiggling_LER : LR_Correlation : Center_Variation : Brt-Mean : Brt-Maximum : Brt-Minimum : Brt-3 Sigma : Brt-Verification : PSD Wiggling-LER ' 22.22 nm : 22.22 nm : 22.22 nm : 23.55 nm : 20.82 nm : 2.48 nm : 2.13 nm : 2.73 nm : 1.97 nm : 1.73 nm : 2.07 nm : 1.59 nm : 1.23 nm : 1.98 nm : - nm : - : - nm : - : - : - : - : - : - nm ' 22.07 nm : 22.07 nm : 22.07 nm : 23.40 nm : 20.71 nm : 2.35 nm : 1.97 nm : 2.69 nm : 1.81 nm : 1.58 nm : 1.91 nm : 1.46 nm : 1.22 nm : 1.66 nm : - nm : - : - nm : - : - : - : - : - : - nm ' 22.37 nm : 22.37 nm : 22.37 nm : 23.70 nm : 20.93 nm : 2.61 nm : 2.28 nm : 2.77 nm : 2.13 nm : 1.87 nm : 2.23 nm : 1.72 nm : 1.24 nm : 2.29 nm : - nm : - : - nm : - : - : - : - : - : - nm ' 0.65 nm : 0.64 nm : 0.65 nm : 0.64 nm : 0.47 nm : 0.56 nm : 0.67 nm : 0.17 nm : 0.68 nm : 0.61 nm : 0.67 nm : 0.54 nm : 0.05 nm : 1.33 nm : - nm : - : - nm : - : - : - : - : - : - nm ' - nm : - nm : - nm : - nm : - nm : - nm : - nm : - nm : - nm : - nm : - nm : - nm : - nm : - nm : - nm : - : - nm : - : - : - : - : - : - nm ' 2 ' 2 ' Mean' : Mean : Mean' : Maximum : Minimum : 3Sigma : 3Sigma' : Max-Min : 3Sigma(L.E.) : 3Sigma'(L.E.) : Max-Min(L.E.) : 3Sigma(R.E.) : 3Sigma'(R.E.) : Max-Min(R.E.) : Wiggling_LER : LR_Correlation : Center_Variation : Brt-Mean : Brt-Maximum : Brt-Minimum : Brt-3 Sigma : Brt-Verification : PSD Wiggling-LER : EdgeCenterPosX : EdgeCenterPosY : CenterPosX(nm) : CenterPosY(nm) ' 22.07 nm : 22.07 nm : 22.07 nm : 23.40 nm : 20.71 nm : 2.35 nm : 1.97 nm : 2.69 nm : 1.81 nm : 1.58 nm : 1.91 nm : 1.72 nm : 1.24 nm : 2.29 nm : * nm : * : * nm : * : * : * : * : * : * nm : 258.37 pixel : 273.50 pixel : 209.58 nm : -227.05 nm ' 22.37 nm : 22.37 nm : 22.37 nm : 23.70 nm : 20.93 nm : 2.61 nm : 2.28 nm : 2.77 nm : 2.13 nm : 1.87 nm : 2.23 nm : 1.46 nm : 1.22 nm : 1.66 nm : * nm : * : * nm : * : * : * : * : * : * nm : 401.53 pixel : 273.50 pixel : 209.58 nm : -352.85 nm ' 209.58 nm, -289.95 nm ' 25.20 nm ' 23.10 nm ' 21.00 nm ' 18.90 nm ' 16.80 nm
48 msr D No. P No. MP Name Chip No. Chip Coordinate Multi_Measure Measurement Object Kind Data Mean Mean' Maximum Minimum 3Sigma 3Sigma' Max-Min 3Sigma(L.E.) 3Sigma'(L.E.) Max-Min(L.E.) 3Sigma(R.E.) 3Sigma'(R.E.) Max-Min(R.E.) Wiggling_LER LR_Correlation Center_Variation Brt-Mean Brt-Maximum Brt-Minimum Brt-3 Sigma Brt-Verification PSD Wiggling-LER ****** Measurement Raw Data ****** Number of Data Data 1 Data 2 Data 3 Data 4 Data 5 Data 6 Data 7 Data 8 2nd Upper 1st Upper Design Value 1st Lower 2nd Lower
nm ' 5 ' MP-5 ' IHS ' -4,0 ' 11327 um,13979 um ' P ' Width ' Line ' Multi Point ' Mean' ' 30.91 nm ' 30.74 nm ' 36.24 nm ' 26.59 nm ' 9.74 nm ' 6.92 nm ' 9.65 nm ' 3.49 nm ' 2.65 nm ' 3.32 nm ' 6.51 nm ' 4.62 nm ' 6.33 nm ' * nm ' * ' * nm ' * ' * ' * ' * ' * ' * nm ' ' 8 ' 36.24 nm ' 32.27 nm ' 29.06 nm ' 29.35 nm ' 29.39 nm ' 26.59 nm ' 29.58 nm ' 34.78 nm ' 43.90 nm ' 40.30 nm ' 36.60 nm ' 32.90 nm ' 29.30 nm
51 msr D No. P No. MP Name Chip No. Chip Coordinate Multi_Measure Measurement Object Kind Data Mean Mean' Maximum Minimum 3Sigma 3Sigma' Max-Min 3Sigma(L.E.) 3Sigma'(L.E.) Max-Min(L.E.) 3Sigma(R.E.) 3Sigma'(R.E.) Max-Min(R.E.) Wiggling_LER LR_Correlation Center_Variation Brt-Mean Brt-Maximum Brt-Minimum Brt-3 Sigma Brt-Verification PSD Wiggling-LER ****** Measurement ACD Data ****** Statistical Data Name Average_CD Minimum_CD Maximum_CD 3Sigma_CD Mean'_CD Number of Target Number of Data Data Name Data 1 Data 2 Center_Position 2nd Upper 1st Upper Design Value 1st Lower 2nd Lower
nm ' 6 ' MP-6 ' NVL ' -4,0 ' 18129 um,19849 um ' P ' Width ' Space ' Multi Point ' Mean' ' 27.05 nm ' 27.05 nm ' 28.77 nm ' 25.37 nm ' 2.91 nm ' 2.38 nm ' 3.40 nm ' 1.96 nm ' 1.58 nm ' 2.35 nm ' 2.24 nm ' 2.03 nm ' 2.21 nm ' * nm ' * ' * nm ' * ' * ' * ' * ' * ' * nm ' ' Mean' : Mean : Mean' : Maximum : Minimum : 3Sigma : 3Sigma' : Max-Min : 3Sigma(L.E.) : 3Sigma'(L.E.) : Max-Min(L.E.) : 3Sigma(R.E.) : 3Sigma'(R.E.) : Max-Min(R.E.) : Wiggling_LER : LR_Correlation : Center_Variation : Brt-Mean : Brt-Maximum : Brt-Minimum : Brt-3 Sigma : Brt-Verification : PSD Wiggling-LER ' 27.05 nm : 27.05 nm : 27.05 nm : 28.77 nm : 25.37 nm : 2.91 nm : 2.38 nm : 3.40 nm : 1.96 nm : 1.58 nm : 2.35 nm : 2.24 nm : 2.03 nm : 2.21 nm : - nm : - : - nm : - : - : - : - : - : - nm ' 27.00 nm : 26.98 nm : 27.00 nm : 28.47 nm : 25.13 nm : 2.74 nm : 2.10 nm : 3.34 nm : 1.87 nm : 1.50 nm : 2.26 nm : 1.77 nm : 1.54 nm : 1.88 nm : - nm : - : - nm : - : - : - : - : - : - nm ' 27.10 nm : 27.13 nm : 27.10 nm : 29.07 nm : 25.61 nm : 3.09 nm : 2.67 nm : 3.47 nm : 2.06 nm : 1.66 nm : 2.43 nm : 2.72 nm : 2.51 nm : 2.53 nm : - nm : - : - nm : - : - : - : - : - : - nm ' 0.20 nm : 0.32 nm : 0.20 nm : 1.28 nm : 1.00 nm : 0.74 nm : 1.20 nm : 0.28 nm : 0.41 nm : 0.35 nm : 0.37 nm : 2.01 nm : 2.05 nm : 1.37 nm : - nm : - : - nm : - : - : - : - : - : - nm ' - nm : - nm : - nm : - nm : - nm : - nm : - nm : - nm : - nm : - nm : - nm : - nm : - nm : - nm : - nm : - : - nm : - : - : - : - : - : - nm ' 2 ' 2 ' Mean' : Mean : Mean' : Maximum : Minimum : 3Sigma : 3Sigma' : Max-Min : 3Sigma(L.E.) : 3Sigma'(L.E.) : Max-Min(L.E.) : 3Sigma(R.E.) : 3Sigma'(R.E.) : Max-Min(R.E.) : Wiggling_LER : LR_Correlation : Center_Variation : Brt-Mean : Brt-Maximum : Brt-Minimum : Brt-3 Sigma : Brt-Verification : PSD Wiggling-LER : EdgeCenterPosX : EdgeCenterPosY : CenterPosX(nm) : CenterPosY(nm) ' 27.00 nm : 26.98 nm : 27.00 nm : 28.47 nm : 25.13 nm : 3.09 nm : 2.67 nm : 3.34 nm : 1.87 nm : 1.50 nm : 2.26 nm : 2.72 nm : 2.51 nm : 2.53 nm : * nm : * : * nm : * : * : * : * : * : * nm : 261.44 pixel : 397.50 pixel : 100.61 nm : -229.74 nm ' 27.10 nm : 27.13 nm : 27.10 nm : 29.07 nm : 25.61 nm : 2.74 nm : 2.10 nm : 3.47 nm : 2.06 nm : 1.66 nm : 2.43 nm : 1.77 nm : 1.54 nm : 1.88 nm : * nm : * : * nm : * : * : * : * : * : * nm : 261.57 pixel : 137.50 pixel : 329.09 nm : -229.85 nm ' 214.85 nm, -229.79 nm ' 31.20 nm ' 28.60 nm ' 26.00 nm ' 23.40 nm ' 20.80 nm
48 msr D No. P No. MP Name Chip No. Chip Coordinate Multi_Measure Measurement Object Kind Data Mean Mean' Maximum Minimum 3Sigma 3Sigma' Max-Min 3Sigma(L.E.) 3Sigma'(L.E.) Max-Min(L.E.) 3Sigma(R.E.) 3Sigma'(R.E.) Max-Min(R.E.) Wiggling_LER LR_Correlation Center_Variation Brt-Mean Brt-Maximum Brt-Minimum Brt-3 Sigma Brt-Verification PSD Wiggling-LER ****** Measurement Raw Data ****** Number of Data Data 1 Data 2 Data 3 Data 4 Data 5 Data 6 Data 7 Data 8 2nd Upper 1st Upper Design Value 1st Lower 2nd Lower
nm ' 7 ' MP-7 ' NVS ' -4,0 ' 20129 um,19736 um ' P ' Width ' Line ' Multi Point ' Minimum ' 57.84 nm ' 57.86 nm ' 58.82 nm ' 56.74 nm ' 1.83 nm ' 0.87 nm ' 2.08 nm ' 2.42 nm ' 1.57 nm ' 2.46 nm ' 1.74 nm ' 1.12 nm ' 1.74 nm ' * nm ' * ' * nm ' * ' * ' * ' * ' * ' * nm ' ' 8 ' 58.82 nm ' 58.10 nm ' 57.35 nm ' 57.76 nm ' 56.74 nm ' 57.94 nm ' 58.14 nm ' 57.89 nm ' 70.80 nm ' 64.90 nm ' 59.00 nm ' 53.10 nm ' 47.20 nm
54 msr D No. P No. MP Name Chip No. Chip Coordinate Multi_Measure Measurement Object Kind Data Mean Mean' Maximum Minimum 3Sigma 3Sigma' Max-Min 3Sigma(L.E.) 3Sigma'(L.E.) Max-Min(L.E.) 3Sigma(R.E.) 3Sigma'(R.E.) Max-Min(R.E.) Wiggling_LER LR_Correlation Center_Variation Brt-Mean Brt-Maximum Brt-Minimum Brt-3 Sigma Brt-Verification PSD Wiggling-LER ****** Measurement ACD Data ****** Statistical Data Name Average_CD Minimum_CD Maximum_CD 3Sigma_CD Mean'_CD Number of Target Number of Data Data Name Data 1 Data 2 Data 3 Data 4 Data 5 Center_Position 2nd Upper 1st Upper Design Value 1st Lower 2nd Lower
nm ' 8 ' MP-8 ' NHL ' -4,0 ' 18615 um,29124 um ' P ' Width ' Space ' Multi Point ' Mean' ' 23.76 nm ' 23.76 nm ' 25.57 nm ' 21.83 nm ' 2.68 nm ' 2.33 nm ' 3.74 nm ' 2.11 nm ' 1.80 nm ' 3.10 nm ' 1.89 nm ' 1.60 nm ' 2.76 nm ' * nm ' * ' * nm ' * ' * ' * ' * ' * ' * nm ' ' Mean' : Mean : Mean' : Maximum : Minimum : 3Sigma : 3Sigma' : Max-Min : 3Sigma(L.E.) : 3Sigma'(L.E.) : Max-Min(L.E.) : 3Sigma(R.E.) : 3Sigma'(R.E.) : Max-Min(R.E.) : Wiggling_LER : LR_Correlation : Center_Variation : Brt-Mean : Brt-Maximum : Brt-Minimum : Brt-3 Sigma : Brt-Verification : PSD Wiggling-LER ' 23.76 nm : 23.76 nm : 23.76 nm : 25.57 nm : 21.83 nm : 2.68 nm : 2.33 nm : 3.74 nm : 2.11 nm : 1.80 nm : 3.10 nm : 1.89 nm : 1.60 nm : 2.76 nm : - nm : - : - nm : - : - : - : - : - : - nm ' 23.61 nm : 23.61 nm : 23.61 nm : 25.37 nm : 21.13 nm : 2.14 nm : 1.92 nm : 2.74 nm : 1.86 nm : 1.47 nm : 3.00 nm : 1.63 nm : 1.35 nm : 2.40 nm : - nm : - : - nm : - : - : - : - : - : - nm ' 23.93 nm : 23.94 nm : 23.93 nm : 26.15 nm : 22.63 nm : 3.35 nm : 2.85 nm : 5.01 nm : 2.32 nm : 2.08 nm : 3.19 nm : 2.27 nm : 1.76 nm : 3.72 nm : - nm : - : - nm : - : - : - : - : - : - nm ' 0.41 nm : 0.43 nm : 0.41 nm : 1.01 nm : 2.18 nm : 1.59 nm : 1.27 nm : 2.74 nm : 0.50 nm : 0.65 nm : 0.21 nm : 0.72 nm : 0.52 nm : 1.63 nm : - nm : - : - nm : - : - : - : - : - : - nm ' 23.75 nm : 23.75 nm : 23.75 nm : 25.45 nm : 21.79 nm : 2.63 nm : 2.30 nm : 3.66 nm : 2.12 nm : 1.81 nm : 3.11 nm : 1.85 nm : 1.63 nm : 2.56 nm : - nm : - : - nm : - : - : - : - : - : - nm ' 5 ' 5 ' Mean' : Mean : Mean' : Maximum : Minimum : 3Sigma : 3Sigma' : Max-Min : 3Sigma(L.E.) : 3Sigma'(L.E.) : Max-Min(L.E.) : 3Sigma(R.E.) : 3Sigma'(R.E.) : Max-Min(R.E.) : Wiggling_LER : LR_Correlation : Center_Variation : Brt-Mean : Brt-Maximum : Brt-Minimum : Brt-3 Sigma : Brt-Verification : PSD Wiggling-LER : EdgeCenterPosX : EdgeCenterPosY : CenterPosX(nm) : CenterPosY(nm) ' 23.61 nm : 23.61 nm : 23.61 nm : 25.38 nm : 21.71 nm : 2.62 nm : 2.29 nm : 3.66 nm : 2.08 nm : 1.77 nm : 3.11 nm : 1.63 nm : 1.35 nm : 2.55 nm : * nm : * : * nm : * : * : * : * : * : * nm : 155.69 pixel : 255.50 pixel : 225.39 nm : -136.81 nm ' 23.85 nm : 23.84 nm : 23.85 nm : 26.15 nm : 21.14 nm : 3.35 nm : 2.85 nm : 5.01 nm : 2.16 nm : 1.84 nm : 3.19 nm : 1.95 nm : 1.75 nm : 2.56 nm : * nm : * : * nm : * : * : * : * : * : * nm : 207.99 pixel : 255.50 pixel : 225.39 nm : -182.77 nm ' 23.64 nm : 23.62 nm : 23.64 nm : 25.37 nm : 21.13 nm : 3.06 nm : 2.67 nm : 4.25 nm : 2.32 nm : 2.08 nm : 3.00 nm : 2.27 nm : 1.76 nm : 3.72 nm : * nm : * : * nm : * : * : * : * : * : * nm : 260.20 pixel : 255.50 pixel : 225.39 nm : -228.65 nm ' 23.93 nm : 23.94 nm : 23.93 nm : 25.37 nm : 22.63 nm : 2.14 nm : 1.93 nm : 2.74 nm : 1.86 nm : 1.47 nm : 3.13 nm : 1.83 nm : 1.64 nm : 2.40 nm : * nm : * : * nm : * : * : * : * : * : * nm : 312.27 pixel : 255.50 pixel : 225.39 nm : -274.40 nm ' 23.77 nm : 23.79 nm : 23.77 nm : 25.59 nm : 22.53 nm : 2.20 nm : 1.92 nm : 3.06 nm : 2.13 nm : 1.83 nm : 3.09 nm : 1.76 nm : 1.50 nm : 2.58 nm : * nm : * : * nm : * : * : * : * : * : * nm : 364.67 pixel : 255.50 pixel : 225.39 nm : -320.45 nm ' 225.39 nm, -228.61 nm ' 27.60 nm ' 25.30 nm ' 23.00 nm ' 20.70 nm ' 18.40 nm
56 msr D No. P No. MP Name Chip No. Chip Coordinate Multi_Measure Measurement Object Kind Data Mean Mean' Maximum Minimum 3Sigma 3Sigma' Max-Min 3Sigma(L.E.) 3Sigma'(L.E.) Max-Min(L.E.) 3Sigma(R.E.) 3Sigma'(R.E.) Max-Min(R.E.) Wiggling_LER LR_Correlation Center_Variation Brt-Mean Brt-Maximum Brt-Minimum Brt-3 Sigma Brt-Verification PSD Wiggling-LER ****** Measurement Raw Data ****** Number of Data Data 1 Data 2 Data 3 Data 4 Data 5 Data 6 Data 7 Data 8 Data 9 Data 10 Data 11 Data 12 Data 13 Data 14 Data 15 Data 16 2nd Upper 1st Upper Design Value 1st Lower 2nd Lower
nm ' 9 ' MP-9 ' NHS ' -4,0 ' 17844 um,12549 um ' P ' Width ' Line ' Multi Point ' Mean' ' 38.01 nm ' 37.99 nm ' 40.42 nm ' 35.78 nm ' 3.04 nm ' 1.78 nm ' 4.64 nm ' 3.21 nm ' 2.25 nm ' 4.45 nm ' 2.08 nm ' 1.78 nm ' 2.27 nm ' * nm ' * ' * nm ' * ' * ' * ' * ' * ' * nm ' ' 16 ' 37.29 nm ' 38.71 nm ' 39.16 nm ' 40.42 nm ' 38.35 nm ' 38.16 nm ' 37.75 nm ' 35.78 nm ' 37.45 nm ' 37.56 nm ' 37.10 nm ' 37.86 nm ' 37.56 nm ' 38.44 nm ' 38.57 nm ' 37.96 nm ' 51.40 nm ' 47.10 nm ' 42.80 nm ' 38.50 nm ' 34.20 nm
54 msr D No. P No. MP Name Chip No. Chip Coordinate Multi_Measure Measurement Object Kind Data Mean Mean' Maximum Minimum 3Sigma 3Sigma' Max-Min 3Sigma(L.E.) 3Sigma'(L.E.) Max-Min(L.E.) 3Sigma(R.E.) 3Sigma'(R.E.) Max-Min(R.E.) Wiggling_LER LR_Correlation Center_Variation Brt-Mean Brt-Maximum Brt-Minimum Brt-3 Sigma Brt-Verification PSD Wiggling-LER ****** Measurement ACD Data ****** Statistical Data Name Average_CD Minimum_CD Maximum_CD 3Sigma_CD Mean'_CD Number of Target Number of Data Data Name Data 1 Data 2 Data 3 Data 4 Data 5 Center_Position 2nd Upper 1st Upper Design Value 1st Lower 2nd Lower
nm ' 10 ' MP-10 ' ELS ' -4,0 ' 14606 um,14601 um ' P ' Width ' Space ' Multi Point ' Mean' ' 21.86 nm ' 21.85 nm ' 23.85 nm ' 20.18 nm ' 2.75 nm ' 2.42 nm ' 3.68 nm ' 2.05 nm ' 1.77 nm ' 2.97 nm ' 1.89 nm ' 1.71 nm ' 2.36 nm ' * nm ' * ' * nm ' * ' * ' * ' * ' * ' * nm ' ' Mean' : Mean : Mean' : Maximum : Minimum : 3Sigma : 3Sigma' : Max-Min : 3Sigma(L.E.) : 3Sigma'(L.E.) : Max-Min(L.E.) : 3Sigma(R.E.) : 3Sigma'(R.E.) : Max-Min(R.E.) : Wiggling_LER : LR_Correlation : Center_Variation : Brt-Mean : Brt-Maximum : Brt-Minimum : Brt-3 Sigma : Brt-Verification : PSD Wiggling-LER ' 21.85 nm : 21.86 nm : 21.85 nm : 23.85 nm : 20.18 nm : 2.75 nm : 2.42 nm : 3.68 nm : 2.05 nm : 1.77 nm : 2.97 nm : 1.89 nm : 1.71 nm : 2.36 nm : - nm : - : - nm : - : - : - : - : - : - nm ' 21.55 nm : 21.56 nm : 21.55 nm : 22.98 nm : 19.64 nm : 2.50 nm : 2.03 nm : 2.77 nm : 1.88 nm : 1.58 nm : 2.74 nm : 1.63 nm : 1.45 nm : 2.18 nm : - nm : - : - nm : - : - : - : - : - : - nm ' 22.13 nm : 22.15 nm : 22.13 nm : 24.57 nm : 20.49 nm : 2.93 nm : 2.70 nm : 4.79 nm : 2.41 nm : 2.15 nm : 3.20 nm : 2.14 nm : 2.01 nm : 2.46 nm : - nm : - : - nm : - : - : - : - : - : - nm ' 0.62 nm : 0.64 nm : 0.62 nm : 1.99 nm : 0.97 nm : 0.51 nm : 0.77 nm : 2.40 nm : 0.63 nm : 0.69 nm : 0.65 nm : 0.58 nm : 0.66 nm : 0.35 nm : - nm : - : - nm : - : - : - : - : - : - nm ' 21.86 nm : 21.86 nm : 21.86 nm : 23.91 nm : 20.25 nm : 2.77 nm : 2.46 nm : 3.61 nm : 1.99 nm : 1.70 nm : 2.97 nm : 1.89 nm : 1.70 nm : 2.38 nm : - nm : - : - nm : - : - : - : - : - : - nm ' 9 ' 5 ' Mean' : Mean : Mean' : Maximum : Minimum : 3Sigma : 3Sigma' : Max-Min : 3Sigma(L.E.) : 3Sigma'(L.E.) : Max-Min(L.E.) : 3Sigma(R.E.) : 3Sigma'(R.E.) : Max-Min(R.E.) : Wiggling_LER : LR_Correlation : Center_Variation : Brt-Mean : Brt-Maximum : Brt-Minimum : Brt-3 Sigma : Brt-Verification : PSD Wiggling-LER : EdgeCenterPosX : EdgeCenterPosY : CenterPosX(nm) : CenterPosY(nm) ' 21.90 nm : 21.91 nm : 21.90 nm : 24.43 nm : 19.64 nm : 2.68 nm : 2.03 nm : 4.79 nm : 1.97 nm : 1.60 nm : 3.20 nm : 1.78 nm : 1.55 nm : 2.46 nm : * nm : * : * nm : * : * : * : * : * : * nm : 72.52 pixel : 255.50 pixel : 225.43 nm : -63.73 nm ' 21.88 nm : 21.89 nm : 21.88 nm : 23.47 nm : 20.36 nm : 2.87 nm : 2.70 nm : 3.12 nm : 2.01 nm : 1.74 nm : 2.86 nm : 1.90 nm : 1.71 nm : 2.45 nm : * nm : * : * nm : * : * : * : * : * : * nm : 167.73 pixel : 255.50 pixel : 225.43 nm : -147.41 nm ' 22.13 nm : 22.15 nm : 22.13 nm : 24.57 nm : 20.49 nm : 2.93 nm : 2.56 nm : 4.08 nm : 2.41 nm : 2.15 nm : 3.20 nm : 2.14 nm : 2.01 nm : 2.39 nm : * nm : * : * nm : * : * : * : * : * : * nm : 263.42 pixel : 255.50 pixel : 225.43 nm : -231.51 nm ' 21.55 nm : 21.56 nm : 21.55 nm : 22.98 nm : 20.21 nm : 2.50 nm : 2.34 nm : 2.77 nm : 1.99 nm : 1.75 nm : 2.74 nm : 1.63 nm : 1.45 nm : 2.18 nm : * nm : * : * nm : * : * : * : * : * : * nm : 358.66 pixel : 255.50 pixel : 225.43 nm : -315.21 nm ' 21.79 nm : 21.80 nm : 21.79 nm : 23.82 nm : 20.18 nm : 2.77 nm : 2.48 nm : 3.64 nm : 1.88 nm : 1.58 nm : 2.85 nm : 1.98 nm : 1.83 nm : 2.31 nm : * nm : * : * nm : * : * : * : * : * : * nm : 453.68 pixel : 255.50 pixel : 225.43 nm : -398.72 nm ' 225.43 nm, -231.32 nm ' 25.20 nm ' 23.10 nm ' 21.00 nm ' 18.90 nm ' 16.80 nm
42 msr D No. P No. MP Name Chip No. Chip Coordinate Multi_Measure Measurement Object Kind Data 3Sigma 3Sigma' Max-Min Bias Free 3Sigma Bias Free 3Sigma' PSD 3Sigma(L) PSD 3Sigma(M) PSD 3Sigma(H) PSD 3Sigma Edge Offset ****** Measurement ACD Data ****** Statistical Data Name Average_CD Minimum_CD Maximum_CD 3Sigma_CD Mean'_CD Number of Target Number of Data Data Name Data 1 Data 2 Data 3 Data 4 Data 5 Data 6 Data 7 Center_Position 2nd Limit 1st Limit Design Value
nm ' 11 ' MP-11 ' XMP_1 ' -4,0 ' 14605 um,14607 um ' C ' Edge Roughness ' Dense Space ' ' 3Sigma ' 2.03 nm ' 1.74 nm ' 2.89 nm ' 0.00 nm ' 0.00 nm ' * nm ' * nm ' * nm ' * nm ' -3.82 nm ' ' 3Sigma : 3Sigma : 3Sigma' : Max-Min : PSD 3Sigma(L) : PSD 3Sigma(M) : PSD 3Sigma(H) : PSD 3Sigma : Edge Offset ' 2.03 nm : 2.03 nm : 1.74 nm : 2.89 nm : - nm : - nm : - nm : - nm : -3.82 nm ' 1.67 nm : 1.67 nm : 1.46 nm : 2.33 nm : - nm : - nm : - nm : - nm : -129.41 nm ' 2.59 nm : 2.59 nm : 2.09 nm : 4.25 nm : - nm : - nm : - nm : - nm : 121.70 nm ' 0.90 nm : 0.90 nm : 0.59 nm : 2.21 nm : - nm : - nm : - nm : - nm : 271.36 nm ' 1.99 nm : 1.99 nm : 1.73 nm : 2.73 nm : - nm : - nm : - nm : - nm : -3.81 nm ' 7 ' 7 ' 3Sigma : 3Sigma : 3Sigma' : Max-Min : PSD 3Sigma(L) : PSD 3Sigma(M) : PSD 3Sigma(H) : PSD 3Sigma : Edge Offset : EdgeCenterPosX : EdgeCenterPosY : CenterPosX(nm) : CenterPosY(nm) ' 2.02 nm : 2.02 nm : 1.87 nm : 2.34 nm : * nm : * nm : * nm : * nm : -129.41 nm : 120.59 pixel : 257.50 pixel : 223.67 nm : -105.98 nm ' 1.67 nm : 1.67 nm : 1.46 nm : 2.33 nm : * nm : * nm : * nm : * nm : -87.69 nm : 167.91 pixel : 257.50 pixel : 223.67 nm : -147.57 nm ' 1.94 nm : 1.94 nm : 1.71 nm : 2.61 nm : * nm : * nm : * nm : * nm : -45.78 nm : 215.76 pixel : 257.50 pixel : 223.67 nm : -189.62 nm ' 2.59 nm : 2.59 nm : 2.09 nm : 4.25 nm : * nm : * nm : * nm : * nm : -3.49 nm : 263.51 pixel : 257.50 pixel : 223.67 nm : -231.59 nm ' 1.85 nm : 1.85 nm : 1.65 nm : 2.44 nm : * nm : * nm : * nm : * nm : 37.87 nm : 311.06 pixel : 257.50 pixel : 223.67 nm : -273.38 nm ' 1.91 nm : 1.91 nm : 1.67 nm : 2.67 nm : * nm : * nm : * nm : * nm : 80.04 nm : 358.79 pixel : 257.50 pixel : 223.67 nm : -315.32 nm ' 2.22 nm : 2.22 nm : 1.74 nm : 3.56 nm : * nm : * nm : * nm : * nm : 121.70 nm : 406.42 pixel : 257.50 pixel : 223.67 nm : -357.18 nm ' 223.67 nm, -231.52 nm ' 100.00 nm ' 50.00 nm ' 0.0 um
41 msr D No. P No. MP Name Chip No. Chip Coordinate Multi_Measure Measurement Object Kind Data 3Sigma 3Sigma' Max-Min Bias Free 3Sigma Bias Free 3Sigma' PSD 3Sigma(L) PSD 3Sigma(M) PSD 3Sigma(H) PSD 3Sigma Edge Offset ****** Measurement ACD Data ****** Statistical Data Name Average_CD Minimum_CD Maximum_CD 3Sigma_CD Mean'_CD Number of Target Number of Data Data Name Data 1 Data 2 Data 3 Data 4 Data 5 Data 6 Center_Position 2nd Limit 1st Limit Design Value
nm ' 12 ' MP-12 ' XMP_2 ' -4,0 ' 14605 um,14607 um ' C ' Edge Roughness ' Dense Space ' ' 3Sigma ' 2.26 nm ' 1.94 nm ' 3.24 nm ' 0.00 nm ' 0.00 nm ' * nm ' * nm ' * nm ' * nm ' -3.20 nm ' ' 3Sigma : 3Sigma : 3Sigma' : Max-Min : PSD 3Sigma(L) : PSD 3Sigma(M) : PSD 3Sigma(H) : PSD 3Sigma : Edge Offset ' 2.26 nm : 2.26 nm : 1.94 nm : 3.24 nm : - nm : - nm : - nm : - nm : -3.20 nm ' 1.74 nm : 1.74 nm : 1.40 nm : 2.80 nm : - nm : - nm : - nm : - nm : -107.73 nm ' 2.85 nm : 2.85 nm : 2.46 nm : 4.02 nm : - nm : - nm : - nm : - nm : 101.52 nm ' 1.16 nm : 1.16 nm : 1.10 nm : 1.76 nm : - nm : - nm : - nm : - nm : 235.10 nm ' 2.24 nm : 2.24 nm : 1.94 nm : 3.16 nm : - nm : - nm : - nm : - nm : -3.24 nm ' 7 ' 6 ' 3Sigma : 3Sigma : 3Sigma' : Max-Min : PSD 3Sigma(L) : PSD 3Sigma(M) : PSD 3Sigma(H) : PSD 3Sigma : Edge Offset : EdgeCenterPosX : EdgeCenterPosY : CenterPosX(nm) : CenterPosY(nm) ' 2.41 nm : 2.41 nm : 1.90 nm : 3.98 nm : * nm : * nm : * nm : * nm : -107.73 nm : 120.59 pixel : 257.50 pixel : 223.67 nm : -105.98 nm ' 2.43 nm : 2.43 nm : 2.22 nm : 2.91 nm : * nm : * nm : * nm : * nm : -66.27 nm : 167.91 pixel : 257.50 pixel : 223.67 nm : -147.57 nm ' 2.85 nm : 2.85 nm : 2.46 nm : 4.02 nm : * nm : * nm : * nm : * nm : -24.07 nm : 215.76 pixel : 257.50 pixel : 223.67 nm : -189.62 nm ' 2.13 nm : 2.13 nm : 1.89 nm : 2.88 nm : * nm : * nm : * nm : * nm : 17.58 nm : 263.51 pixel : 257.50 pixel : 223.67 nm : -231.59 nm ' 1.74 nm : 1.74 nm : 1.40 nm : 2.86 nm : * nm : * nm : * nm : * nm : 59.80 nm : 311.06 pixel : 257.50 pixel : 223.67 nm : -273.38 nm ' 2.01 nm : 2.01 nm : 1.76 nm : 2.80 nm : * nm : * nm : * nm : * nm : 101.52 nm : 358.79 pixel : 257.50 pixel : 223.67 nm : -315.32 nm ' 223.67 nm, -210.58 nm ' 100.00 nm ' 50.00 nm ' 0.0 um
56 msr D No. P No. MP Name Chip No. Chip Coordinate Multi_Measure Measurement Object Kind Data Mean Mean' Maximum Minimum 3Sigma 3Sigma' Max-Min 3Sigma(L.E.) 3Sigma'(L.E.) Max-Min(L.E.) 3Sigma(R.E.) 3Sigma'(R.E.) Max-Min(R.E.) Wiggling_LER LR_Correlation Center_Variation Brt-Mean Brt-Maximum Brt-Minimum Brt-3 Sigma Brt-Verification PSD Wiggling-LER ****** Measurement ACD Data ****** Statistical Data Name Average_CD Minimum_CD Maximum_CD 3Sigma_CD Mean'_CD Number of Target Number of Data Data Name Data 1 Data 2 Data 3 Data 4 Data 5 Data 6 Data 7 Center_Position 2nd Upper 1st Upper Design Value 1st Lower 2nd Lower
nm ' 1 ' MP-1 ' XMP ' -4,2 ' 14605 um,14607 um ' P ' Width ' Dense Space ' Multi Point ' Mean' ' 21.49 nm ' 21.50 nm ' 23.35 nm ' 19.38 nm ' 2.84 nm ' 2.47 nm ' 3.97 nm ' 2.17 nm ' 1.86 nm ' 3.07 nm ' 1.88 nm ' 1.61 nm ' 2.69 nm ' -0.06 nm ' 0.0157 ' 1.44 nm ' * ' * ' * ' * ' * ' * nm ' ' Mean' : Mean : Mean' : Maximum : Minimum : 3Sigma : 3Sigma' : Max-Min : 3Sigma(L.E.) : 3Sigma'(L.E.) : Max-Min(L.E.) : 3Sigma(R.E.) : 3Sigma'(R.E.) : Max-Min(R.E.) : Wiggling_LER : LR_Correlation : Center_Variation : Brt-Mean : Brt-Maximum : Brt-Minimum : Brt-3 Sigma : Brt-Verification : PSD Wiggling-LER ' 21.50 nm : 21.49 nm : 21.50 nm : 23.35 nm : 19.38 nm : 2.84 nm : 2.47 nm : 3.97 nm : 2.17 nm : 1.86 nm : 3.07 nm : 1.88 nm : 1.61 nm : 2.69 nm : -0.06 nm : 0.0157 : 1.44 nm : - : - : - : - : - : - nm ' 21.23 nm : 21.21 nm : 21.23 nm : 22.72 nm : 18.71 nm : 1.77 nm : 1.55 nm : 2.45 nm : 1.72 nm : 1.53 nm : 2.31 nm : 1.53 nm : 1.33 nm : 2.14 nm : -1.16 nm : -0.3080 : 1.13 nm : - : - : - : - : - : - nm ' 21.98 nm : 21.96 nm : 21.98 nm : 23.93 nm : 20.53 nm : 3.38 nm : 3.06 nm : 4.65 nm : 2.48 nm : 2.16 nm : 3.57 nm : 2.27 nm : 2.09 nm : 3.52 nm : 1.23 nm : 0.4932 : 1.75 nm : - : - : - : - : - : - nm ' 0.74 nm : 0.75 nm : 0.74 nm : 1.50 nm : 1.73 nm : 1.61 nm : 1.56 nm : 2.17 nm : 0.82 nm : 0.72 nm : 1.37 nm : 0.72 nm : 0.75 nm : 1.27 nm : 2.92 nm : 0.8392 : 0.58 nm : - : - : - : - : - : - nm ' 21.46 nm : 21.46 nm : 21.46 nm : 23.36 nm : 19.29 nm : 2.95 nm : 2.53 nm : 4.14 nm : 2.20 nm : 1.86 nm : 3.12 nm : 1.87 nm : 1.57 nm : 2.63 nm : -0.10 nm : -0.0151 : 1.43 nm : - : - : - : - : - : - nm ' 7 ' 7 ' Mean' : Mean : Mean' : Maximum : Minimum : 3Sigma : 3Sigma' : Max-Min : 3Sigma(L.E.) : 3Sigma'(L.E.) : Max-Min(L.E.) : 3Sigma(R.E.) : 3Sigma'(R.E.) : Max-Min(R.E.) : Wiggling_LER : LR_Correlation : Center_Variation : Brt-Mean : Brt-Maximum : Brt-Minimum : Brt-3 Sigma : Brt-Verification : PSD Wiggling-LER : EdgeCenterPosX : EdgeCenterPosY : CenterPosX(nm) : CenterPosY(nm) ' 21.30 nm : 21.27 nm : 21.30 nm : 22.72 nm : 18.95 nm : 2.93 nm : 2.62 nm : 3.77 nm : 2.30 nm : 1.81 nm : 3.57 nm : 2.27 nm : 2.09 nm : 2.69 nm : 0.96 nm : 0.1781 : 1.75 nm : * : * : * : * : * : * nm : 121.17 pixel : 255.50 pixel : 225.42 nm : -106.49 nm ' 21.57 nm : 21.57 nm : 21.57 nm : 23.90 nm : 19.25 nm : 3.14 nm : 2.68 nm : 4.65 nm : 2.41 nm : 2.15 nm : 3.17 nm : 1.89 nm : 1.64 nm : 2.56 nm : -0.57 nm : -0.0572 : 1.49 nm : * : * : * : * : * : * nm : 169.07 pixel : 255.50 pixel : 225.42 nm : -148.59 nm ' 21.98 nm : 21.96 nm : 21.98 nm : 23.93 nm : 19.52 nm : 2.54 nm : 1.97 nm : 4.40 nm : 2.23 nm : 1.84 nm : 3.33 nm : 1.53 nm : 1.33 nm : 2.14 nm : 0.55 nm : 0.1239 : 1.43 nm : * : * : * : * : * : * nm : 216.56 pixel : 255.50 pixel : 225.42 nm : -190.32 nm ' 21.35 nm : 21.37 nm : 21.35 nm : 23.70 nm : 19.45 nm : 3.12 nm : 2.75 nm : 4.25 nm : 1.92 nm : 1.64 nm : 2.69 nm : 1.94 nm : 1.68 nm : 2.74 nm : -1.07 nm : -0.3080 : 1.13 nm : * : * : * : * : * : * nm : 264.35 pixel : 255.50 pixel : 225.42 nm : -232.32 nm ' 21.52 nm : 21.51 nm : 21.52 nm : 23.33 nm : 19.27 nm : 2.99 nm : 2.64 nm : 4.07 nm : 2.13 nm : 1.87 nm : 2.92 nm : 2.03 nm : 1.57 nm : 3.52 nm : -0.39 nm : -0.0346 : 1.45 nm : * : * : * : * : * : * nm : 311.77 pixel : 255.50 pixel : 225.42 nm : -274.00 nm ' 21.57 nm : 21.58 nm : 21.57 nm : 22.98 nm : 20.53 nm : 1.77 nm : 1.55 nm : 2.45 nm : 1.72 nm : 1.53 nm : 2.31 nm : 1.79 nm : 1.58 nm : 2.44 nm : 1.23 nm : 0.4932 : 1.52 nm : * : * : * : * : * : * nm : 359.29 pixel : 255.50 pixel : 225.42 nm : -315.76 nm ' 21.23 nm : 21.21 nm : 21.23 nm : 22.90 nm : 18.71 nm : 3.38 nm : 3.06 nm : 4.19 nm : 2.48 nm : 2.16 nm : 3.49 nm : 1.69 nm : 1.37 nm : 2.73 nm : -1.16 nm : -0.2857 : 1.29 nm : * : * : * : * : * : * nm : 407.33 pixel : 255.50 pixel : 225.42 nm : -357.98 nm ' 225.42 nm, -232.21 nm ' 600.00 nm ' 550.00 nm ' 500.00 nm ' 450.00 nm ' 400.00 nm
54 msr D No. P No. MP Name Chip No. Chip Coordinate Multi_Measure Measurement Object Kind Data Mean Mean' Maximum Minimum 3Sigma 3Sigma' Max-Min 3Sigma(L.E.) 3Sigma'(L.E.) Max-Min(L.E.) 3Sigma(R.E.) 3Sigma'(R.E.) Max-Min(R.E.) Wiggling_LER LR_Correlation Center_Variation Brt-Mean Brt-Maximum Brt-Minimum Brt-3 Sigma Brt-Verification PSD Wiggling-LER ****** Measurement ACD Data ****** Statistical Data Name Average_CD Minimum_CD Maximum_CD 3Sigma_CD Mean'_CD Number of Target Number of Data Data Name Data 1 Data 2 Data 3 Data 4 Data 5 Center_Position 2nd Upper 1st Upper Design Value 1st Lower 2nd Lower
nm ' 2 ' MP-2 ' IVL ' -4,2 ' 22452 um,12830 um ' P ' Width ' Space ' Multi Point ' Mean' ' 21.91 nm ' 21.92 nm ' 23.51 nm ' 19.96 nm ' 2.52 nm ' 2.18 nm ' 3.55 nm ' 2.05 nm ' 1.71 nm ' 3.09 nm ' 1.87 nm ' 1.67 nm ' 2.47 nm ' * nm ' * ' * nm ' * ' * ' * ' * ' * ' * nm ' ' Mean' : Mean : Mean' : Maximum : Minimum : 3Sigma : 3Sigma' : Max-Min : 3Sigma(L.E.) : 3Sigma'(L.E.) : Max-Min(L.E.) : 3Sigma(R.E.) : 3Sigma'(R.E.) : Max-Min(R.E.) : Wiggling_LER : LR_Correlation : Center_Variation : Brt-Mean : Brt-Maximum : Brt-Minimum : Brt-3 Sigma : Brt-Verification : PSD Wiggling-LER ' 21.92 nm : 21.91 nm : 21.92 nm : 23.51 nm : 19.96 nm : 2.52 nm : 2.18 nm : 3.55 nm : 2.05 nm : 1.71 nm : 3.09 nm : 1.87 nm : 1.67 nm : 2.47 nm : - nm : - : - nm : - : - : - : - : - : - nm ' 21.52 nm : 21.50 nm : 21.52 nm : 22.97 nm : 19.47 nm : 2.28 nm : 1.95 nm : 2.87 nm : 1.68 nm : 1.47 nm : 2.20 nm : 1.68 nm : 1.43 nm : 2.16 nm : - nm : - : - nm : - : - : - : - : - : - nm ' 22.33 nm : 22.33 nm : 22.33 nm : 24.22 nm : 20.58 nm : 2.73 nm : 2.46 nm : 4.64 nm : 2.51 nm : 2.00 nm : 4.54 nm : 2.02 nm : 1.83 nm : 2.59 nm : - nm : - : - nm : - : - : - : - : - : - nm ' 1.05 nm : 1.05 nm : 1.05 nm : 1.62 nm : 1.40 nm : 0.57 nm : 0.57 nm : 1.98 nm : 1.18 nm : 0.67 nm : 3.01 nm : 0.51 nm : 0.55 nm : 0.53 nm : - nm : - : - nm : - : - : - : - : - : - nm ' 21.91 nm : 21.90 nm : 21.91 nm : 23.46 nm : 19.92 nm : 2.53 nm : 2.16 nm : 3.41 nm : 2.01 nm : 1.69 nm : 2.90 nm : 1.88 nm : 1.69 nm : 2.53 nm : - nm : - : - nm : - : - : - : - : - : - nm ' 5 ' 5 ' Mean' : Mean : Mean' : Maximum : Minimum : 3Sigma : 3Sigma' : Max-Min : 3Sigma(L.E.) : 3Sigma'(L.E.) : Max-Min(L.E.) : 3Sigma(R.E.) : 3Sigma'(R.E.) : Max-Min(R.E.) : Wiggling_LER : LR_Correlation : Center_Variation : Brt-Mean : Brt-Maximum : Brt-Minimum : Brt-3 Sigma : Brt-Verification : PSD Wiggling-LER : EdgeCenterPosX : EdgeCenterPosY : CenterPosX(nm) : CenterPosY(nm) ' 22.20 nm : 22.18 nm : 22.20 nm : 24.22 nm : 19.58 nm : 2.69 nm : 2.08 nm : 4.64 nm : 2.51 nm : 1.84 nm : 4.54 nm : 1.68 nm : 1.52 nm : 2.16 nm : * nm : * : * nm : * : * : * : * : * : * nm : 64.54 pixel : 255.50 pixel : 225.40 nm : -56.71 nm ' 22.33 nm : 22.33 nm : 22.33 nm : 23.94 nm : 20.58 nm : 2.28 nm : 1.95 nm : 3.36 nm : 1.68 nm : 1.50 nm : 2.20 nm : 2.02 nm : 1.83 nm : 2.59 nm : * nm : * : * nm : * : * : * : * : * : * nm : 159.59 pixel : 255.50 pixel : 225.40 nm : -140.24 nm ' 21.64 nm : 21.64 nm : 21.64 nm : 23.13 nm : 20.27 nm : 2.44 nm : 2.25 nm : 2.87 nm : 1.95 nm : 1.73 nm : 2.60 nm : 2.01 nm : 1.81 nm : 2.53 nm : * nm : * : * nm : * : * : * : * : * : * nm : 254.96 pixel : 255.50 pixel : 225.40 nm : -224.05 nm ' 21.90 nm : 21.88 nm : 21.90 nm : 23.30 nm : 19.92 nm : 2.46 nm : 2.16 nm : 3.37 nm : 2.41 nm : 2.00 nm : 3.70 nm : 1.70 nm : 1.43 nm : 2.54 nm : * nm : * : * nm : * : * : * : * : * : * nm : 350.49 pixel : 255.50 pixel : 225.40 nm : -307.99 nm ' 21.52 nm : 21.50 nm : 21.52 nm : 22.97 nm : 19.47 nm : 2.73 nm : 2.46 nm : 3.50 nm : 1.69 nm : 1.47 nm : 2.38 nm : 1.95 nm : 1.75 nm : 2.53 nm : * nm : * : * nm : * : * : * : * : * : * nm : 398.15 pixel : 255.50 pixel : 225.40 nm : -349.88 nm ' 225.40 nm, -215.77 nm ' 25.20 nm ' 23.10 nm ' 21.00 nm ' 18.90 nm ' 16.80 nm
72 msr D No. P No. MP Name Chip No. Chip Coordinate Multi_Measure Measurement Object Kind Data Mean Mean' Maximum Minimum 3Sigma 3Sigma' Max-Min 3Sigma(L.E.) 3Sigma'(L.E.) Max-Min(L.E.) 3Sigma(R.E.) 3Sigma'(R.E.) Max-Min(R.E.) Wiggling_LER LR_Correlation Center_Variation Brt-Mean Brt-Maximum Brt-Minimum Brt-3 Sigma Brt-Verification PSD Wiggling-LER ****** Measurement Raw Data ****** Number of Data Data 1 Data 2 Data 3 Data 4 Data 5 Data 6 Data 7 Data 8 Data 9 Data 10 Data 11 Data 12 Data 13 Data 14 Data 15 Data 16 Data 17 Data 18 Data 19 Data 20 Data 21 Data 22 Data 23 Data 24 Data 25 Data 26 Data 27 Data 28 Data 29 Data 30 Data 31 Data 32 2nd Upper 1st Upper Design Value 1st Lower 2nd Lower
nm ' 3 ' MP-3 ' ISO ' -4,2 ' 14611 um,14596 um ' P ' Width ' Space ' Multi Point ' Mean' ' 27.58 nm ' 27.60 nm ' 29.10 nm ' 25.46 nm ' 2.74 nm ' 2.43 nm ' 3.65 nm ' 1.78 nm ' 1.41 nm ' 2.92 nm ' 1.93 nm ' 1.67 nm ' 2.76 nm ' * nm ' * ' * nm ' * ' * ' * ' * ' * ' * nm ' ' 32 ' 27.71 nm ' 27.15 nm ' 26.95 nm ' 26.55 nm ' 27.75 nm ' 27.21 nm ' 27.87 nm ' 27.74 nm ' 27.58 nm ' 28.11 nm ' 27.50 nm ' 28.16 nm ' 28.92 nm ' 26.87 nm ' 26.00 nm ' 27.11 nm ' 25.46 nm ' 28.32 nm ' 25.74 nm ' 28.23 nm ' 26.58 nm ' 28.83 nm ' 28.03 nm ' 27.49 nm ' 27.81 nm ' 29.09 nm ' 27.87 nm ' 28.84 nm ' 29.10 nm ' 27.53 nm ' 27.01 nm ' 27.30 nm ' 31.20 nm ' 28.60 nm ' 26.00 nm ' 23.40 nm ' 20.80 nm
51 msr D No. P No. MP Name Chip No. Chip Coordinate Multi_Measure Measurement Object Kind Data Mean Mean' Maximum Minimum 3Sigma 3Sigma' Max-Min 3Sigma(L.E.) 3Sigma'(L.E.) Max-Min(L.E.) 3Sigma(R.E.) 3Sigma'(R.E.) Max-Min(R.E.) Wiggling_LER LR_Correlation Center_Variation Brt-Mean Brt-Maximum Brt-Minimum Brt-3 Sigma Brt-Verification PSD Wiggling-LER ****** Measurement ACD Data ****** Statistical Data Name Average_CD Minimum_CD Maximum_CD 3Sigma_CD Mean'_CD Number of Target Number of Data Data Name Data 1 Data 2 Center_Position 2nd Upper 1st Upper Design Value 1st Lower 2nd Lower
nm ' 4 ' MP-4 ' IHL ' -4,2 ' 21731 um,30283 um ' P ' Width ' Space ' Multi Point ' Mean' ' 21.95 nm ' 21.93 nm ' 23.96 nm ' 20.26 nm ' 3.05 nm ' 2.32 nm ' 3.70 nm ' 1.66 nm ' 0.94 nm ' 2.50 nm ' 2.25 nm ' 1.83 nm ' 2.64 nm ' * nm ' * ' * nm ' * ' * ' * ' * ' * ' * nm ' ' Mean' : Mean : Mean' : Maximum : Minimum : 3Sigma : 3Sigma' : Max-Min : 3Sigma(L.E.) : 3Sigma'(L.E.) : Max-Min(L.E.) : 3Sigma(R.E.) : 3Sigma'(R.E.) : Max-Min(R.E.) : Wiggling_LER : LR_Correlation : Center_Variation : Brt-Mean : Brt-Maximum : Brt-Minimum : Brt-3 Sigma : Brt-Verification : PSD Wiggling-LER ' 21.93 nm : 21.95 nm : 21.93 nm : 23.96 nm : 20.26 nm : 3.05 nm : 2.32 nm : 3.70 nm : 1.66 nm : 0.94 nm : 2.50 nm : 2.25 nm : 1.83 nm : 2.64 nm : - nm : - : - nm : - : - : - : - : - : - nm ' 21.78 nm : 21.89 nm : 21.78 nm : 23.48 nm : 19.70 nm : 2.91 nm : 2.09 nm : 3.62 nm : 1.34 nm : 0.68 nm : 2.15 nm : 2.08 nm : 1.76 nm : 2.29 nm : - nm : - : - nm : - : - : - : - : - : - nm ' 22.09 nm : 22.02 nm : 22.09 nm : 24.44 nm : 20.82 nm : 3.19 nm : 2.55 nm : 3.78 nm : 1.97 nm : 1.19 nm : 2.86 nm : 2.41 nm : 1.89 nm : 2.99 nm : - nm : - : - nm : - : - : - : - : - : - nm ' 0.65 nm : 0.29 nm : 0.65 nm : 2.04 nm : 2.38 nm : 0.59 nm : 0.97 nm : 0.34 nm : 1.34 nm : 1.09 nm : 1.50 nm : 0.69 nm : 0.27 nm : 1.48 nm : - nm : - : - nm : - : - : - : - : - : - nm ' - nm : - nm : - nm : - nm : - nm : - nm : - nm : - nm : - nm : - nm : - nm : - nm : - nm : - nm : - nm : - : - nm : - : - : - : - : - : - nm ' 2 ' 2 ' Mean' : Mean : Mean' : Maximum : Minimum : 3Sigma : 3Sigma' : Max-Min : 3Sigma(L.E.) : 3Sigma'(L.E.) : Max-Min(L.E.) : 3Sigma(R.E.) : 3Sigma'(R.E.) : Max-Min(R.E.) : Wiggling_LER : LR_Correlation : Center_Variation : Brt-Mean : Brt-Maximum : Brt-Minimum : Brt-3 Sigma : Brt-Verification : PSD Wiggling-LER : EdgeCenterPosX : EdgeCenterPosY : CenterPosX(nm) : CenterPosY(nm) ' 22.09 nm : 22.02 nm : 22.09 nm : 23.48 nm : 19.70 nm : 3.19 nm : 2.55 nm : 3.78 nm : 1.97 nm : 1.19 nm : 2.86 nm : 2.41 nm : 1.89 nm : 2.99 nm : * nm : * : * nm : * : * : * : * : * : * nm : 254.12 pixel : 270.50 pixel : 212.23 nm : -223.32 nm ' 21.78 nm : 21.89 nm : 21.78 nm : 24.44 nm : 20.82 nm : 2.91 nm : 2.09 nm : 3.62 nm : 1.34 nm : 0.68 nm : 2.15 nm : 2.08 nm : 1.76 nm : 2.29 nm : * nm : * : * nm : * : * : * : * : * : * nm : 397.07 pixel : 270.50 pixel : 212.23 nm : -348.95 nm ' 212.23 nm, -286.14 nm ' 25.20 nm ' 23.10 nm ' 21.00 nm ' 18.90 nm ' 16.80 nm
48 msr D No. P No. MP Name Chip No. Chip Coordinate Multi_Measure Measurement Object Kind Data Mean Mean' Maximum Minimum 3Sigma 3Sigma' Max-Min 3Sigma(L.E.) 3Sigma'(L.E.) Max-Min(L.E.) 3Sigma(R.E.) 3Sigma'(R.E.) Max-Min(R.E.) Wiggling_LER LR_Correlation Center_Variation Brt-Mean Brt-Maximum Brt-Minimum Brt-3 Sigma Brt-Verification PSD Wiggling-LER ****** Measurement Raw Data ****** Number of Data Data 1 Data 2 Data 3 Data 4 Data 5 Data 6 Data 7 Data 8 2nd Upper 1st Upper Design Value 1st Lower 2nd Lower
nm ' 5 ' MP-5 ' IHS ' -4,2 ' 11327 um,13979 um ' P ' Width ' Line ' Multi Point ' Mean' ' 33.43 nm ' 33.35 nm ' 36.84 nm ' 30.52 nm ' 7.06 nm ' 5.78 nm ' 6.32 nm ' 3.98 nm ' 2.77 nm ' 3.85 nm ' 4.40 nm ' 3.90 nm ' 3.62 nm ' * nm ' * ' * nm ' * ' * ' * ' * ' * ' * nm ' ' 8 ' 36.58 nm ' 36.84 nm ' 33.96 nm ' 32.50 nm ' 31.92 nm ' 30.52 nm ' 31.19 nm ' 33.93 nm ' 43.90 nm ' 40.30 nm ' 36.60 nm ' 32.90 nm ' 29.30 nm
51 msr D No. P No. MP Name Chip No. Chip Coordinate Multi_Measure Measurement Object Kind Data Mean Mean' Maximum Minimum 3Sigma 3Sigma' Max-Min 3Sigma(L.E.) 3Sigma'(L.E.) Max-Min(L.E.) 3Sigma(R.E.) 3Sigma'(R.E.) Max-Min(R.E.) Wiggling_LER LR_Correlation Center_Variation Brt-Mean Brt-Maximum Brt-Minimum Brt-3 Sigma Brt-Verification PSD Wiggling-LER ****** Measurement ACD Data ****** Statistical Data Name Average_CD Minimum_CD Maximum_CD 3Sigma_CD Mean'_CD Number of Target Number of Data Data Name Data 1 Data 2 Center_Position 2nd Upper 1st Upper Design Value 1st Lower 2nd Lower
nm ' 6 ' MP-6 ' NVL ' -4,2 ' 18129 um,19849 um ' P ' Width ' Space ' Multi Point ' Mean' ' 27.34 nm ' 27.36 nm ' 29.19 nm ' 25.17 nm ' 3.13 nm ' 2.25 nm ' 4.02 nm ' 2.14 nm ' 1.69 nm ' 2.62 nm ' 2.15 nm ' 1.75 nm ' 2.50 nm ' * nm ' * ' * nm ' * ' * ' * ' * ' * ' * nm ' ' Mean' : Mean : Mean' : Maximum : Minimum : 3Sigma : 3Sigma' : Max-Min : 3Sigma(L.E.) : 3Sigma'(L.E.) : Max-Min(L.E.) : 3Sigma(R.E.) : 3Sigma'(R.E.) : Max-Min(R.E.) : Wiggling_LER : LR_Correlation : Center_Variation : Brt-Mean : Brt-Maximum : Brt-Minimum : Brt-3 Sigma : Brt-Verification : PSD Wiggling-LER ' 27.36 nm : 27.34 nm : 27.36 nm : 29.19 nm : 25.17 nm : 3.13 nm : 2.25 nm : 4.02 nm : 2.14 nm : 1.69 nm : 2.62 nm : 2.15 nm : 1.75 nm : 2.50 nm : - nm : - : - nm : - : - : - : - : - : - nm ' 27.21 nm : 27.11 nm : 27.21 nm : 28.36 nm : 24.44 nm : 2.83 nm : 1.76 nm : 3.92 nm : 2.11 nm : 1.65 nm : 2.49 nm : 2.13 nm : 1.63 nm : 2.35 nm : - nm : - : - nm : - : - : - : - : - : - nm ' 27.51 nm : 27.57 nm : 27.51 nm : 30.02 nm : 25.91 nm : 3.44 nm : 2.75 nm : 4.11 nm : 2.16 nm : 1.73 nm : 2.75 nm : 2.18 nm : 1.87 nm : 2.65 nm : - nm : - : - nm : - : - : - : - : - : - nm ' 0.63 nm : 0.97 nm : 0.63 nm : 3.53 nm : 3.12 nm : 1.30 nm : 2.10 nm : 0.41 nm : 0.10 nm : 0.16 nm : 0.56 nm : 0.10 nm : 0.52 nm : 0.64 nm : - nm : - : - nm : - : - : - : - : - : - nm ' - nm : - nm : - nm : - nm : - nm : - nm : - nm : - nm : - nm : - nm : - nm : - nm : - nm : - nm : - nm : - : - nm : - : - : - : - : - : - nm ' 2 ' 2 ' Mean' : Mean : Mean' : Maximum : Minimum : 3Sigma : 3Sigma' : Max-Min : 3Sigma(L.E.) : 3Sigma'(L.E.) : Max-Min(L.E.) : 3Sigma(R.E.) : 3Sigma'(R.E.) : Max-Min(R.E.) : Wiggling_LER : LR_Correlation : Center_Variation : Brt-Mean : Brt-Maximum : Brt-Minimum : Brt-3 Sigma : Brt-Verification : PSD Wiggling-LER : EdgeCenterPosX : EdgeCenterPosY : CenterPosX(nm) : CenterPosY(nm) ' 27.51 nm : 27.57 nm : 27.51 nm : 30.02 nm : 25.91 nm : 3.44 nm : 2.75 nm : 4.11 nm : 2.16 nm : 1.65 nm : 2.75 nm : 2.18 nm : 1.87 nm : 2.35 nm : * nm : * : * nm : * : * : * : * : * : * nm : 261.62 pixel : 399.50 pixel : 98.87 nm : -229.93 nm ' 27.21 nm : 27.11 nm : 27.21 nm : 28.36 nm : 24.44 nm : 2.83 nm : 1.76 nm : 3.92 nm : 2.11 nm : 1.73 nm : 2.49 nm : 2.13 nm : 1.63 nm : 2.65 nm : * nm : * : * nm : * : * : * : * : * : * nm : 261.66 pixel : 139.50 pixel : 327.38 nm : -229.97 nm ' 213.13 nm, -229.95 nm ' 31.20 nm ' 28.60 nm ' 26.00 nm ' 23.40 nm ' 20.80 nm
48 msr D No. P No. MP Name Chip No. Chip Coordinate Multi_Measure Measurement Object Kind Data Mean Mean' Maximum Minimum 3Sigma 3Sigma' Max-Min 3Sigma(L.E.) 3Sigma'(L.E.) Max-Min(L.E.) 3Sigma(R.E.) 3Sigma'(R.E.) Max-Min(R.E.) Wiggling_LER LR_Correlation Center_Variation Brt-Mean Brt-Maximum Brt-Minimum Brt-3 Sigma Brt-Verification PSD Wiggling-LER ****** Measurement Raw Data ****** Number of Data Data 1 Data 2 Data 3 Data 4 Data 5 Data 6 Data 7 Data 8 2nd Upper 1st Upper Design Value 1st Lower 2nd Lower
nm ' 7 ' MP-7 ' NVS ' -4,2 ' 20129 um,19736 um ' P ' Width ' Line ' Multi Point ' Minimum ' 59.12 nm ' 58.67 nm ' 65.29 nm ' 55.69 nm ' 8.53 nm ' 3.14 nm ' 9.61 nm ' 7.99 nm ' 3.44 nm ' 7.98 nm ' 3.44 nm ' 2.00 nm ' 3.74 nm ' * nm ' * ' * nm ' * ' * ' * ' * ' * ' * nm ' ' 8 ' 55.69 nm ' 65.29 nm ' 59.41 nm ' 59.02 nm ' 56.83 nm ' 58.96 nm ' 58.11 nm ' 59.68 nm ' 70.80 nm ' 64.90 nm ' 59.00 nm ' 53.10 nm ' 47.20 nm
54 msr D No. P No. MP Name Chip No. Chip Coordinate Multi_Measure Measurement Object Kind Data Mean Mean' Maximum Minimum 3Sigma 3Sigma' Max-Min 3Sigma(L.E.) 3Sigma'(L.E.) Max-Min(L.E.) 3Sigma(R.E.) 3Sigma'(R.E.) Max-Min(R.E.) Wiggling_LER LR_Correlation Center_Variation Brt-Mean Brt-Maximum Brt-Minimum Brt-3 Sigma Brt-Verification PSD Wiggling-LER ****** Measurement ACD Data ****** Statistical Data Name Average_CD Minimum_CD Maximum_CD 3Sigma_CD Mean'_CD Number of Target Number of Data Data Name Data 1 Data 2 Data 3 Data 4 Data 5 Center_Position 2nd Upper 1st Upper Design Value 1st Lower 2nd Lower
nm ' 8 ' MP-8 ' NHL ' -4,2 ' 18615 um,29124 um ' P ' Width ' Space ' Multi Point ' Mean' ' 23.68 nm ' 23.68 nm ' 25.25 nm ' 21.97 nm ' 2.59 nm ' 2.34 nm ' 3.28 nm ' 1.98 nm ' 1.74 nm ' 2.68 nm ' 1.77 nm ' 1.56 nm ' 2.39 nm ' * nm ' * ' * nm ' * ' * ' * ' * ' * ' * nm ' ' Mean' : Mean : Mean' : Maximum : Minimum : 3Sigma : 3Sigma' : Max-Min : 3Sigma(L.E.) : 3Sigma'(L.E.) : Max-Min(L.E.) : 3Sigma(R.E.) : 3Sigma'(R.E.) : Max-Min(R.E.) : Wiggling_LER : LR_Correlation : Center_Variation : Brt-Mean : Brt-Maximum : Brt-Minimum : Brt-3 Sigma : Brt-Verification : PSD Wiggling-LER ' 23.68 nm : 23.68 nm : 23.68 nm : 25.25 nm : 21.97 nm : 2.59 nm : 2.34 nm : 3.28 nm : 1.98 nm : 1.74 nm : 2.68 nm : 1.77 nm : 1.56 nm : 2.39 nm : - nm : - : - nm : - : - : - : - : - : - nm ' 23.42 nm : 23.41 nm : 23.42 nm : 24.93 nm : 21.53 nm : 2.26 nm : 1.93 nm : 2.93 nm : 1.77 nm : 1.61 nm : 2.21 nm : 1.29 nm : 1.10 nm : 1.91 nm : - nm : - : - nm : - : - : - : - : - : - nm ' 23.91 nm : 23.90 nm : 23.91 nm : 25.58 nm : 22.15 nm : 2.77 nm : 2.58 nm : 3.57 nm : 2.24 nm : 1.95 nm : 3.13 nm : 2.05 nm : 1.82 nm : 2.87 nm : - nm : - : - nm : - : - : - : - : - : - nm ' 0.55 nm : 0.55 nm : 0.55 nm : 0.84 nm : 0.74 nm : 0.64 nm : 0.76 nm : 0.72 nm : 0.55 nm : 0.42 nm : 1.19 nm : 0.94 nm : 0.87 nm : 1.18 nm : - nm : - : - nm : - : - : - : - : - : - nm ' 23.70 nm : 23.70 nm : 23.70 nm : 25.24 nm : 22.05 nm : 2.65 nm : 2.40 nm : 3.30 nm : 1.96 nm : 1.71 nm : 2.69 nm : 1.83 nm : 1.63 nm : 2.40 nm : - nm : - : - nm : - : - : - : - : - : - nm ' 5 ' 5 ' Mean' : Mean : Mean' : Maximum : Minimum : 3Sigma : 3Sigma' : Max-Min : 3Sigma(L.E.) : 3Sigma'(L.E.) : Max-Min(L.E.) : 3Sigma(R.E.) : 3Sigma'(R.E.) : Max-Min(R.E.) : Wiggling_LER : LR_Correlation : Center_Variation : Brt-Mean : Brt-Maximum : Brt-Minimum : Brt-3 Sigma : Brt-Verification : PSD Wiggling-LER : EdgeCenterPosX : EdgeCenterPosY : CenterPosX(nm) : CenterPosY(nm) ' 23.66 nm : 23.67 nm : 23.66 nm : 25.58 nm : 22.01 nm : 2.68 nm : 2.39 nm : 3.57 nm : 2.07 nm : 1.79 nm : 2.95 nm : 1.84 nm : 1.61 nm : 2.52 nm : * nm : * : * nm : * : * : * : * : * : * nm : 156.31 pixel : 255.50 pixel : 225.41 nm : -137.36 nm ' 23.91 nm : 23.90 nm : 23.91 nm : 25.48 nm : 22.15 nm : 2.26 nm : 1.93 nm : 3.33 nm : 1.93 nm : 1.62 nm : 2.79 nm : 1.29 nm : 1.10 nm : 1.91 nm : * nm : * : * nm : * : * : * : * : * : * nm : 208.65 pixel : 255.50 pixel : 225.41 nm : -183.36 nm ' 23.42 nm : 23.41 nm : 23.42 nm : 24.93 nm : 21.53 nm : 2.75 nm : 2.50 nm : 3.40 nm : 1.77 nm : 1.61 nm : 2.21 nm : 2.05 nm : 1.78 nm : 2.87 nm : * nm : * : * nm : * : * : * : * : * : * nm : 260.61 pixel : 255.50 pixel : 225.41 nm : -229.02 nm ' 23.79 nm : 23.78 nm : 23.79 nm : 25.02 nm : 22.09 nm : 2.51 nm : 2.32 nm : 2.93 nm : 1.89 nm : 1.72 nm : 2.33 nm : 1.64 nm : 1.48 nm : 2.07 nm : * nm : * : * nm : * : * : * : * : * : * nm : 313.01 pixel : 255.50 pixel : 225.41 nm : -275.07 nm ' 23.64 nm : 23.64 nm : 23.64 nm : 25.22 nm : 22.05 nm : 2.77 nm : 2.58 nm : 3.17 nm : 2.24 nm : 1.95 nm : 3.13 nm : 2.02 nm : 1.82 nm : 2.59 nm : * nm : * : * nm : * : * : * : * : * : * nm : 365.17 pixel : 255.50 pixel : 225.41 nm : -320.91 nm ' 225.41 nm, -229.14 nm ' 27.60 nm ' 25.30 nm ' 23.00 nm ' 20.70 nm ' 18.40 nm
56 msr D No. P No. MP Name Chip No. Chip Coordinate Multi_Measure Measurement Object Kind Data Mean Mean' Maximum Minimum 3Sigma 3Sigma' Max-Min 3Sigma(L.E.) 3Sigma'(L.E.) Max-Min(L.E.) 3Sigma(R.E.) 3Sigma'(R.E.) Max-Min(R.E.) Wiggling_LER LR_Correlation Center_Variation Brt-Mean Brt-Maximum Brt-Minimum Brt-3 Sigma Brt-Verification PSD Wiggling-LER ****** Measurement Raw Data ****** Number of Data Data 1 Data 2 Data 3 Data 4 Data 5 Data 6 Data 7 Data 8 Data 9 Data 10 Data 11 Data 12 Data 13 Data 14 Data 15 Data 16 2nd Upper 1st Upper Design Value 1st Lower 2nd Lower
nm ' 9 ' MP-9 ' NHS ' -4,2 ' 17844 um,12549 um ' P ' Width ' Line ' Multi Point ' Mean' ' 37.20 nm ' 37.20 nm ' 39.50 nm ' 34.96 nm ' 4.51 nm ' 4.04 nm ' 4.54 nm ' 2.07 nm ' 1.87 nm ' 2.03 nm ' 2.82 nm ' 2.46 nm ' 3.01 nm ' * nm ' * ' * nm ' * ' * ' * ' * ' * ' * nm ' ' 16 ' 39.50 nm ' 37.02 nm ' 38.77 nm ' 38.99 nm ' 36.26 nm ' 35.06 nm ' 35.48 nm ' 36.42 nm ' 36.30 nm ' 36.66 nm ' 36.33 nm ' 37.96 nm ' 39.39 nm ' 38.36 nm ' 34.96 nm ' 37.73 nm ' 51.40 nm ' 47.10 nm ' 42.80 nm ' 38.50 nm ' 34.20 nm
54 msr D No. P No. MP Name Chip No. Chip Coordinate Multi_Measure Measurement Object Kind Data Mean Mean' Maximum Minimum 3Sigma 3Sigma' Max-Min 3Sigma(L.E.) 3Sigma'(L.E.) Max-Min(L.E.) 3Sigma(R.E.) 3Sigma'(R.E.) Max-Min(R.E.) Wiggling_LER LR_Correlation Center_Variation Brt-Mean Brt-Maximum Brt-Minimum Brt-3 Sigma Brt-Verification PSD Wiggling-LER ****** Measurement ACD Data ****** Statistical Data Name Average_CD Minimum_CD Maximum_CD 3Sigma_CD Mean'_CD Number of Target Number of Data Data Name Data 1 Data 2 Data 3 Data 4 Data 5 Center_Position 2nd Upper 1st Upper Design Value 1st Lower 2nd Lower
nm ' 10 ' MP-10 ' ELS ' -4,2 ' 14606 um,14601 um ' P ' Width ' Space ' Multi Point ' Mean' ' 21.87 nm ' 21.87 nm ' 23.61 nm ' 20.22 nm ' 2.70 nm ' 2.44 nm ' 3.38 nm ' 1.94 nm ' 1.71 nm ' 2.63 nm ' 1.89 nm ' 1.66 nm ' 2.53 nm ' * nm ' * ' * nm ' * ' * ' * ' * ' * ' * nm ' ' Mean' : Mean : Mean' : Maximum : Minimum : 3Sigma : 3Sigma' : Max-Min : 3Sigma(L.E.) : 3Sigma'(L.E.) : Max-Min(L.E.) : 3Sigma(R.E.) : 3Sigma'(R.E.) : Max-Min(R.E.) : Wiggling_LER : LR_Correlation : Center_Variation : Brt-Mean : Brt-Maximum : Brt-Minimum : Brt-3 Sigma : Brt-Verification : PSD Wiggling-LER ' 21.87 nm : 21.87 nm : 21.87 nm : 23.61 nm : 20.22 nm : 2.70 nm : 2.44 nm : 3.38 nm : 1.94 nm : 1.71 nm : 2.63 nm : 1.89 nm : 1.66 nm : 2.53 nm : - nm : - : - nm : - : - : - : - : - : - nm ' 21.62 nm : 21.64 nm : 21.62 nm : 23.06 nm : 19.72 nm : 2.26 nm : 2.14 nm : 2.33 nm : 1.71 nm : 1.58 nm : 2.00 nm : 1.83 nm : 1.51 nm : 2.11 nm : - nm : - : - nm : - : - : - : - : - : - nm ' 22.17 nm : 22.16 nm : 22.17 nm : 24.21 nm : 20.73 nm : 3.24 nm : 2.88 nm : 4.35 nm : 2.15 nm : 1.80 nm : 3.27 nm : 2.01 nm : 1.74 nm : 3.02 nm : - nm : - : - nm : - : - : - : - : - : - nm ' 0.63 nm : 0.59 nm : 0.63 nm : 1.40 nm : 1.26 nm : 1.20 nm : 0.90 nm : 2.63 nm : 0.56 nm : 0.30 nm : 1.64 nm : 0.23 nm : 0.27 nm : 1.06 nm : - nm : - : - nm : - : - : - : - : - : - nm ' 21.85 nm : 21.85 nm : 21.85 nm : 23.59 nm : 20.22 nm : 2.67 nm : 2.40 nm : 3.41 nm : 1.95 nm : 1.72 nm : 2.63 nm : 1.87 nm : 1.69 nm : 2.51 nm : - nm : - : - nm : - : - : - : - : - : - nm ' 9 ' 5 ' Mean' : Mean : Mean' : Maximum : Minimum : 3Sigma : 3Sigma' : Max-Min : 3Sigma(L.E.) : 3Sigma'(L.E.) : Max-Min(L.E.) : 3Sigma(R.E.) : 3Sigma'(R.E.) : Max-Min(R.E.) : Wiggling_LER : LR_Correlation : Center_Variation : Brt-Mean : Brt-Maximum : Brt-Minimum : Brt-3 Sigma : Brt-Verification : PSD Wiggling-LER : EdgeCenterPosX : EdgeCenterPosY : CenterPosX(nm) : CenterPosY(nm) ' 21.97 nm : 21.96 nm : 21.97 nm : 23.94 nm : 19.72 nm : 2.97 nm : 2.58 nm : 4.23 nm : 2.15 nm : 1.80 nm : 3.27 nm : 1.85 nm : 1.67 nm : 2.39 nm : * nm : * : * nm : * : * : * : * : * : * nm : 122.28 pixel : 255.50 pixel : 225.43 nm : -107.47 nm ' 22.17 nm : 22.16 nm : 22.17 nm : 24.21 nm : 19.86 nm : 3.24 nm : 2.88 nm : 4.35 nm : 2.11 nm : 1.80 nm : 3.07 nm : 1.85 nm : 1.72 nm : 2.11 nm : * nm : * : * nm : * : * : * : * : * : * nm : 169.76 pixel : 255.50 pixel : 225.43 nm : -149.20 nm ' 21.62 nm : 21.64 nm : 21.62 nm : 23.50 nm : 20.39 nm : 2.45 nm : 2.20 nm : 3.11 nm : 1.87 nm : 1.64 nm : 2.61 nm : 2.01 nm : 1.69 nm : 3.02 nm : * nm : * : * nm : * : * : * : * : * : * nm : 265.33 pixel : 255.50 pixel : 225.43 nm : -233.19 nm ' 21.75 nm : 21.76 nm : 21.75 nm : 23.31 nm : 20.42 nm : 2.58 nm : 2.41 nm : 2.89 nm : 1.87 nm : 1.73 nm : 2.20 nm : 1.91 nm : 1.74 nm : 2.40 nm : * nm : * : * nm : * : * : * : * : * : * nm : 360.49 pixel : 255.50 pixel : 225.43 nm : -316.82 nm ' 21.84 nm : 21.84 nm : 21.84 nm : 23.06 nm : 20.73 nm : 2.26 nm : 2.14 nm : 2.33 nm : 1.71 nm : 1.58 nm : 2.00 nm : 1.83 nm : 1.51 nm : 2.74 nm : * nm : * : * nm : * : * : * : * : * : * nm : 455.95 pixel : 255.50 pixel : 225.43 nm : -400.72 nm ' 225.43 nm, -241.48 nm ' 25.20 nm ' 23.10 nm ' 21.00 nm ' 18.90 nm ' 16.80 nm
42 msr D No. P No. MP Name Chip No. Chip Coordinate Multi_Measure Measurement Object Kind Data 3Sigma 3Sigma' Max-Min Bias Free 3Sigma Bias Free 3Sigma' PSD 3Sigma(L) PSD 3Sigma(M) PSD 3Sigma(H) PSD 3Sigma Edge Offset ****** Measurement ACD Data ****** Statistical Data Name Average_CD Minimum_CD Maximum_CD 3Sigma_CD Mean'_CD Number of Target Number of Data Data Name Data 1 Data 2 Data 3 Data 4 Data 5 Data 6 Data 7 Center_Position 2nd Limit 1st Limit Design Value
nm ' 11 ' MP-11 ' XMP_1 ' -4,2 ' 14605 um,14607 um ' C ' Edge Roughness ' Dense Space ' ' 3Sigma ' 2.44 nm ' 2.05 nm ' 3.59 nm ' 0.00 nm ' 0.00 nm ' * nm ' * nm ' * nm ' * nm ' -3.25 nm ' ' 3Sigma : 3Sigma : 3Sigma' : Max-Min : PSD 3Sigma(L) : PSD 3Sigma(M) : PSD 3Sigma(H) : PSD 3Sigma : Edge Offset ' 2.44 nm : 2.44 nm : 2.05 nm : 3.59 nm : - nm : - nm : - nm : - nm : -3.25 nm ' 1.94 nm : 1.94 nm : 1.68 nm : 2.46 nm : - nm : - nm : - nm : - nm : -128.89 nm ' 2.71 nm : 2.71 nm : 2.40 nm : 4.50 nm : - nm : - nm : - nm : - nm : 122.68 nm ' 0.97 nm : 0.97 nm : 0.80 nm : 2.23 nm : - nm : - nm : - nm : - nm : 271.58 nm ' 2.49 nm : 2.49 nm : 2.05 nm : 3.63 nm : - nm : - nm : - nm : - nm : -3.31 nm ' 7 ' 7 ' 3Sigma : 3Sigma : 3Sigma' : Max-Min : PSD 3Sigma(L) : PSD 3Sigma(M) : PSD 3Sigma(H) : PSD 3Sigma : Edge Offset : EdgeCenterPosX : EdgeCenterPosY : CenterPosX(nm) : CenterPosY(nm) ' 2.56 nm : 2.56 nm : 1.81 nm : 4.50 nm : * nm : * nm : * nm : * nm : -128.89 nm : 121.12 pixel : 257.50 pixel : 223.67 nm : -106.45 nm ' 2.54 nm : 2.54 nm : 2.18 nm : 3.65 nm : * nm : * nm : * nm : * nm : -86.95 nm : 169.03 pixel : 257.50 pixel : 223.67 nm : -148.55 nm ' 2.69 nm : 2.69 nm : 2.19 nm : 4.25 nm : * nm : * nm : * nm : * nm : -45.44 nm : 216.51 pixel : 257.50 pixel : 223.67 nm : -190.28 nm ' 1.94 nm : 1.94 nm : 1.68 nm : 2.74 nm : * nm : * nm : * nm : * nm : -3.06 nm : 264.30 pixel : 257.50 pixel : 223.67 nm : -232.28 nm ' 2.63 nm : 2.63 nm : 2.23 nm : 3.86 nm : * nm : * nm : * nm : * nm : 38.55 nm : 311.73 pixel : 257.50 pixel : 223.67 nm : -273.96 nm ' 2.02 nm : 2.02 nm : 1.85 nm : 2.46 nm : * nm : * nm : * nm : * nm : 80.36 nm : 359.39 pixel : 257.50 pixel : 223.67 nm : -315.85 nm ' 2.71 nm : 2.71 nm : 2.40 nm : 3.67 nm : * nm : * nm : * nm : * nm : 122.68 nm : 407.34 pixel : 257.50 pixel : 223.67 nm : -357.99 nm ' 223.67 nm, -232.19 nm ' 100.00 nm ' 50.00 nm ' 0.0 um
41 msr D No. P No. MP Name Chip No. Chip Coordinate Multi_Measure Measurement Object Kind Data 3Sigma 3Sigma' Max-Min Bias Free 3Sigma Bias Free 3Sigma' PSD 3Sigma(L) PSD 3Sigma(M) PSD 3Sigma(H) PSD 3Sigma Edge Offset ****** Measurement ACD Data ****** Statistical Data Name Average_CD Minimum_CD Maximum_CD 3Sigma_CD Mean'_CD Number of Target Number of Data Data Name Data 1 Data 2 Data 3 Data 4 Data 5 Data 6 Center_Position 2nd Limit 1st Limit Design Value
nm ' 12 ' MP-12 ' XMP_2 ' -4,2 ' 14605 um,14607 um ' C ' Edge Roughness ' Dense Space ' ' 3Sigma ' 2.15 nm ' 1.88 nm ' 2.99 nm ' 0.00 nm ' 0.00 nm ' * nm ' * nm ' * nm ' * nm ' -2.40 nm ' ' 3Sigma : 3Sigma : 3Sigma' : Max-Min : PSD 3Sigma(L) : PSD 3Sigma(M) : PSD 3Sigma(H) : PSD 3Sigma : Edge Offset ' 2.15 nm : 2.15 nm : 1.88 nm : 2.99 nm : - nm : - nm : - nm : - nm : -2.40 nm ' 1.88 nm : 1.88 nm : 1.66 nm : 2.58 nm : - nm : - nm : - nm : - nm : -107.31 nm ' 2.36 nm : 2.36 nm : 2.13 nm : 3.28 nm : - nm : - nm : - nm : - nm : 102.23 nm ' 0.48 nm : 0.48 nm : 0.46 nm : 0.73 nm : - nm : - nm : - nm : - nm : 234.98 nm ' 2.17 nm : 2.17 nm : 1.87 nm : 3.02 nm : - nm : - nm : - nm : - nm : -2.33 nm ' 7 ' 6 ' 3Sigma : 3Sigma : 3Sigma' : Max-Min : PSD 3Sigma(L) : PSD 3Sigma(M) : PSD 3Sigma(H) : PSD 3Sigma : Edge Offset : EdgeCenterPosX : EdgeCenterPosY : CenterPosX(nm) : CenterPosY(nm) ' 2.36 nm : 2.36 nm : 2.13 nm : 3.00 nm : * nm : * nm : * nm : * nm : -107.31 nm : 121.12 pixel : 257.50 pixel : 223.67 nm : -106.45 nm ' 2.19 nm : 2.19 nm : 1.90 nm : 3.12 nm : * nm : * nm : * nm : * nm : -65.05 nm : 169.03 pixel : 257.50 pixel : 223.67 nm : -148.55 nm ' 1.88 nm : 1.88 nm : 1.66 nm : 2.58 nm : * nm : * nm : * nm : * nm : -23.09 nm : 216.51 pixel : 257.50 pixel : 223.67 nm : -190.28 nm ' 2.14 nm : 2.14 nm : 1.90 nm : 2.87 nm : * nm : * nm : * nm : * nm : 18.52 nm : 264.30 pixel : 257.50 pixel : 223.67 nm : -232.28 nm ' 2.24 nm : 2.24 nm : 1.88 nm : 3.28 nm : * nm : * nm : * nm : * nm : 60.29 nm : 311.73 pixel : 257.50 pixel : 223.67 nm : -273.96 nm ' 2.12 nm : 2.12 nm : 1.82 nm : 3.09 nm : * nm : * nm : * nm : * nm : 102.23 nm : 359.39 pixel : 257.50 pixel : 223.67 nm : -315.85 nm ' 223.67 nm, -211.23 nm ' 100.00 nm ' 50.00 nm ' 0.0 um
56 msr D No. P No. MP Name Chip No. Chip Coordinate Multi_Measure Measurement Object Kind Data Mean Mean' Maximum Minimum 3Sigma 3Sigma' Max-Min 3Sigma(L.E.) 3Sigma'(L.E.) Max-Min(L.E.) 3Sigma(R.E.) 3Sigma'(R.E.) Max-Min(R.E.) Wiggling_LER LR_Correlation Center_Variation Brt-Mean Brt-Maximum Brt-Minimum Brt-3 Sigma Brt-Verification PSD Wiggling-LER ****** Measurement ACD Data ****** Statistical Data Name Average_CD Minimum_CD Maximum_CD 3Sigma_CD Mean'_CD Number of Target Number of Data Data Name Data 1 Data 2 Data 3 Data 4 Data 5 Data 6 Data 7 Center_Position 2nd Upper 1st Upper Design Value 1st Lower 2nd Lower
nm ' 1 ' MP-1 ' XMP ' -1,3 ' 14605 um,14607 um ' P ' Width ' Dense Space ' Multi Point ' Mean' ' 21.61 nm ' 21.62 nm ' 23.37 nm ' 19.60 nm ' 2.66 nm ' 2.29 nm ' 3.77 nm ' 1.97 nm ' 1.73 nm ' 2.69 nm ' 1.85 nm ' 1.61 nm ' 2.57 nm ' 0.16 nm ' 0.0321 ' 1.38 nm ' * ' * ' * ' * ' * ' * nm ' ' Mean' : Mean : Mean' : Maximum : Minimum : 3Sigma : 3Sigma' : Max-Min : 3Sigma(L.E.) : 3Sigma'(L.E.) : Max-Min(L.E.) : 3Sigma(R.E.) : 3Sigma'(R.E.) : Max-Min(R.E.) : Wiggling_LER : LR_Correlation : Center_Variation : Brt-Mean : Brt-Maximum : Brt-Minimum : Brt-3 Sigma : Brt-Verification : PSD Wiggling-LER ' 21.62 nm : 21.61 nm : 21.62 nm : 23.37 nm : 19.60 nm : 2.66 nm : 2.29 nm : 3.77 nm : 1.97 nm : 1.73 nm : 2.69 nm : 1.85 nm : 1.61 nm : 2.57 nm : 0.16 nm : 0.0321 : 1.38 nm : - : - : - : - : - : - nm ' 21.47 nm : 21.48 nm : 21.47 nm : 22.93 nm : 18.37 nm : 2.39 nm : 2.12 nm : 3.15 nm : 1.67 nm : 1.48 nm : 1.91 nm : 1.56 nm : 1.28 nm : 2.01 nm : -0.56 nm : -0.0861 : 1.20 nm : - : - : - : - : - : - nm ' 21.97 nm : 21.95 nm : 21.97 nm : 24.09 nm : 20.08 nm : 3.02 nm : 2.41 nm : 4.95 nm : 2.36 nm : 1.95 nm : 3.72 nm : 2.09 nm : 1.81 nm : 2.95 nm : 0.88 nm : 0.1882 : 1.62 nm : - : - : - : - : - : - nm ' 0.50 nm : 0.46 nm : 0.50 nm : 1.10 nm : 1.74 nm : 0.62 nm : 0.30 nm : 1.95 nm : 0.82 nm : 0.53 nm : 1.94 nm : 0.51 nm : 0.50 nm : 0.92 nm : 1.38 nm : 0.2523 : 0.42 nm : - : - : - : - : - : - nm ' 21.58 nm : 21.57 nm : 21.58 nm : 23.32 nm : 19.75 nm : 2.65 nm : 2.31 nm : 3.66 nm : 1.96 nm : 1.73 nm : 2.64 nm : 1.86 nm : 1.64 nm : 2.61 nm : 0.15 nm : 0.0246 : 1.36 nm : - : - : - : - : - : - nm ' 7 ' 7 ' Mean' : Mean : Mean' : Maximum : Minimum : 3Sigma : 3Sigma' : Max-Min : 3Sigma(L.E.) : 3Sigma'(L.E.) : Max-Min(L.E.) : 3Sigma(R.E.) : 3Sigma'(R.E.) : Max-Min(R.E.) : Wiggling_LER : LR_Correlation : Center_Variation : Brt-Mean : Brt-Maximum : Brt-Minimum : Brt-3 Sigma : Brt-Verification : PSD Wiggling-LER : EdgeCenterPosX : EdgeCenterPosY : CenterPosX(nm) : CenterPosY(nm) ' 21.64 nm : 21.59 nm : 21.64 nm : 23.32 nm : 18.37 nm : 3.02 nm : 2.37 nm : 4.95 nm : 2.36 nm : 1.88 nm : 3.72 nm : 1.89 nm : 1.66 nm : 2.60 nm : -0.24 nm : -0.0004 : 1.51 nm : * : * : * : * : * : * nm : 119.18 pixel : 255.50 pixel : 225.39 nm : -104.72 nm ' 21.47 nm : 21.51 nm : 21.47 nm : 24.09 nm : 20.00 nm : 2.79 nm : 2.35 nm : 4.09 nm : 1.94 nm : 1.75 nm : 2.48 nm : 1.84 nm : 1.63 nm : 2.48 nm : -0.56 nm : -0.0861 : 1.28 nm : * : * : * : * : * : * nm : 167.00 pixel : 255.50 pixel : 225.39 nm : -146.74 nm ' 21.58 nm : 21.57 nm : 21.58 nm : 23.48 nm : 19.47 nm : 2.68 nm : 2.27 nm : 4.02 nm : 2.30 nm : 1.95 nm : 3.42 nm : 1.88 nm : 1.59 nm : 2.84 nm : 0.88 nm : 0.1882 : 1.62 nm : * : * : * : * : * : * nm : 214.36 pixel : 255.50 pixel : 225.39 nm : -188.36 nm ' 21.60 nm : 21.60 nm : 21.60 nm : 23.43 nm : 19.69 nm : 2.66 nm : 2.32 nm : 3.74 nm : 1.72 nm : 1.62 nm : 1.91 nm : 2.09 nm : 1.81 nm : 2.95 nm : 0.31 nm : 0.0354 : 1.38 nm : * : * : * : * : * : * nm : 262.27 pixel : 255.50 pixel : 225.39 nm : -230.46 nm ' 21.97 nm : 21.95 nm : 21.97 nm : 23.24 nm : 20.08 nm : 2.46 nm : 2.21 nm : 3.15 nm : 2.03 nm : 1.85 nm : 2.51 nm : 1.56 nm : 1.28 nm : 2.45 nm : 0.42 nm : 0.0740 : 1.32 nm : * : * : * : * : * : * nm : 310.01 pixel : 255.50 pixel : 225.39 nm : -272.40 nm ' 21.61 nm : 21.59 nm : 21.61 nm : 22.93 nm : 19.75 nm : 2.39 nm : 2.12 nm : 3.17 nm : 1.67 nm : 1.48 nm : 2.23 nm : 1.72 nm : 1.59 nm : 2.01 nm : 0.11 nm : 0.0048 : 1.20 nm : * : * : * : * : * : * nm : 357.47 pixel : 255.50 pixel : 225.39 nm : -314.11 nm ' 21.48 nm : 21.48 nm : 21.48 nm : 23.12 nm : 19.84 nm : 2.64 nm : 2.41 nm : 3.28 nm : 1.79 nm : 1.56 nm : 2.54 nm : 1.96 nm : 1.73 nm : 2.65 nm : 0.16 nm : 0.0091 : 1.33 nm : * : * : * : * : * : * nm : 405.19 pixel : 255.50 pixel : 225.39 nm : -356.04 nm ' 225.39 nm, -230.40 nm ' 600.00 nm ' 550.00 nm ' 500.00 nm ' 450.00 nm ' 400.00 nm
54 msr D No. P No. MP Name Chip No. Chip Coordinate Multi_Measure Measurement Object Kind Data Mean Mean' Maximum Minimum 3Sigma 3Sigma' Max-Min 3Sigma(L.E.) 3Sigma'(L.E.) Max-Min(L.E.) 3Sigma(R.E.) 3Sigma'(R.E.) Max-Min(R.E.) Wiggling_LER LR_Correlation Center_Variation Brt-Mean Brt-Maximum Brt-Minimum Brt-3 Sigma Brt-Verification PSD Wiggling-LER ****** Measurement ACD Data ****** Statistical Data Name Average_CD Minimum_CD Maximum_CD 3Sigma_CD Mean'_CD Number of Target Number of Data Data Name Data 1 Data 2 Data 3 Data 4 Data 5 Center_Position 2nd Upper 1st Upper Design Value 1st Lower 2nd Lower
nm ' 2 ' MP-2 ' IVL ' -1,3 ' 22452 um,12830 um ' P ' Width ' Space ' Multi Point ' Mean' ' 22.18 nm ' 22.19 nm ' 24.08 nm ' 20.20 nm ' 2.78 nm ' 2.43 nm ' 3.88 nm ' 2.21 nm ' 1.94 nm ' 3.05 nm ' 1.95 nm ' 1.67 nm ' 2.82 nm ' * nm ' * ' * nm ' * ' * ' * ' * ' * ' * nm ' ' Mean' : Mean : Mean' : Maximum : Minimum : 3Sigma : 3Sigma' : Max-Min : 3Sigma(L.E.) : 3Sigma'(L.E.) : Max-Min(L.E.) : 3Sigma(R.E.) : 3Sigma'(R.E.) : Max-Min(R.E.) : Wiggling_LER : LR_Correlation : Center_Variation : Brt-Mean : Brt-Maximum : Brt-Minimum : Brt-3 Sigma : Brt-Verification : PSD Wiggling-LER ' 22.19 nm : 22.18 nm : 22.19 nm : 24.08 nm : 20.20 nm : 2.78 nm : 2.43 nm : 3.88 nm : 2.21 nm : 1.94 nm : 3.05 nm : 1.95 nm : 1.67 nm : 2.82 nm : - nm : - : - nm : - : - : - : - : - : - nm ' 21.86 nm : 21.85 nm : 21.86 nm : 23.58 nm : 19.74 nm : 2.58 nm : 2.18 nm : 3.47 nm : 1.68 nm : 1.56 nm : 1.98 nm : 1.75 nm : 1.53 nm : 2.44 nm : - nm : - : - nm : - : - : - : - : - : - nm ' 22.63 nm : 22.63 nm : 22.63 nm : 24.81 nm : 20.60 nm : 3.19 nm : 2.85 nm : 4.20 nm : 2.56 nm : 2.33 nm : 3.72 nm : 2.17 nm : 1.83 nm : 3.28 nm : - nm : - : - nm : - : - : - : - : - : - nm ' 0.95 nm : 0.96 nm : 0.95 nm : 1.56 nm : 1.16 nm : 0.73 nm : 0.83 nm : 0.80 nm : 1.08 nm : 0.93 nm : 2.02 nm : 0.47 nm : 0.44 nm : 1.25 nm : - nm : - : - nm : - : - : - : - : - : - nm ' 22.15 nm : 22.14 nm : 22.15 nm : 24.01 nm : 20.23 nm : 2.72 nm : 2.37 nm : 3.91 nm : 2.28 nm : 1.94 nm : 3.19 nm : 1.94 nm : 1.66 nm : 2.80 nm : - nm : - : - nm : - : - : - : - : - : - nm ' 5 ' 5 ' Mean' : Mean : Mean' : Maximum : Minimum : 3Sigma : 3Sigma' : Max-Min : 3Sigma(L.E.) : 3Sigma'(L.E.) : Max-Min(L.E.) : 3Sigma(R.E.) : 3Sigma'(R.E.) : Max-Min(R.E.) : Wiggling_LER : LR_Correlation : Center_Variation : Brt-Mean : Brt-Maximum : Brt-Minimum : Brt-3 Sigma : Brt-Verification : PSD Wiggling-LER : EdgeCenterPosX : EdgeCenterPosY : CenterPosX(nm) : CenterPosY(nm) ' 21.86 nm : 21.85 nm : 21.86 nm : 23.76 nm : 19.86 nm : 2.58 nm : 2.18 nm : 3.90 nm : 1.68 nm : 1.56 nm : 1.98 nm : 2.01 nm : 1.81 nm : 2.56 nm : * nm : * : * nm : * : * : * : * : * : * nm : 111.58 pixel : 255.50 pixel : 225.42 nm : -98.06 nm ' 22.35 nm : 22.36 nm : 22.35 nm : 24.44 nm : 20.47 nm : 2.72 nm : 2.33 nm : 3.98 nm : 2.33 nm : 1.90 nm : 3.72 nm : 1.94 nm : 1.53 nm : 3.28 nm : * nm : * : * nm : * : * : * : * : * : * nm : 159.08 pixel : 255.50 pixel : 225.42 nm : -139.80 nm ' 21.91 nm : 21.92 nm : 21.91 nm : 23.83 nm : 20.36 nm : 2.81 nm : 2.55 nm : 3.47 nm : 2.56 nm : 2.33 nm : 3.19 nm : 1.87 nm : 1.65 nm : 2.56 nm : * nm : * : * nm : * : * : * : * : * : * nm : 254.56 pixel : 255.50 pixel : 225.42 nm : -223.71 nm ' 22.19 nm : 22.15 nm : 22.19 nm : 23.58 nm : 19.74 nm : 2.63 nm : 2.23 nm : 3.84 nm : 2.02 nm : 1.75 nm : 2.89 nm : 2.17 nm : 1.83 nm : 3.27 nm : * nm : * : * nm : * : * : * : * : * : * nm : 350.03 pixel : 255.50 pixel : 225.42 nm : -307.61 nm ' 22.63 nm : 22.63 nm : 22.63 nm : 24.81 nm : 20.60 nm : 3.19 nm : 2.85 nm : 4.20 nm : 2.48 nm : 2.16 nm : 3.47 nm : 1.75 nm : 1.54 nm : 2.44 nm : * nm : * : * nm : * : * : * : * : * : * nm : 445.71 pixel : 255.50 pixel : 225.42 nm : -391.70 nm ' 225.42 nm, -232.18 nm ' 25.20 nm ' 23.10 nm ' 21.00 nm ' 18.90 nm ' 16.80 nm
72 msr D No. P No. MP Name Chip No. Chip Coordinate Multi_Measure Measurement Object Kind Data Mean Mean' Maximum Minimum 3Sigma 3Sigma' Max-Min 3Sigma(L.E.) 3Sigma'(L.E.) Max-Min(L.E.) 3Sigma(R.E.) 3Sigma'(R.E.) Max-Min(R.E.) Wiggling_LER LR_Correlation Center_Variation Brt-Mean Brt-Maximum Brt-Minimum Brt-3 Sigma Brt-Verification PSD Wiggling-LER ****** Measurement Raw Data ****** Number of Data Data 1 Data 2 Data 3 Data 4 Data 5 Data 6 Data 7 Data 8 Data 9 Data 10 Data 11 Data 12 Data 13 Data 14 Data 15 Data 16 Data 17 Data 18 Data 19 Data 20 Data 21 Data 22 Data 23 Data 24 Data 25 Data 26 Data 27 Data 28 Data 29 Data 30 Data 31 Data 32 2nd Upper 1st Upper Design Value 1st Lower 2nd Lower
nm ' 3 ' MP-3 ' ISO ' -1,3 ' 14611 um,14596 um ' P ' Width ' Space ' Multi Point ' Mean' ' 27.90 nm ' 27.90 nm ' 29.69 nm ' 26.15 nm ' 2.18 nm ' 1.77 nm ' 3.54 nm ' 1.78 nm ' 1.46 nm ' 2.83 nm ' 1.61 nm ' 1.33 nm ' 2.46 nm ' * nm ' * ' * nm ' * ' * ' * ' * ' * ' * nm ' ' 32 ' 27.28 nm ' 28.06 nm ' 28.13 nm ' 27.38 nm ' 27.57 nm ' 27.74 nm ' 28.44 nm ' 27.96 nm ' 29.04 nm ' 28.49 nm ' 28.41 nm ' 27.45 nm ' 27.93 nm ' 28.35 nm ' 29.46 nm ' 28.59 nm ' 27.62 nm ' 28.31 nm ' 26.85 nm ' 27.97 nm ' 26.15 nm ' 27.43 nm ' 28.02 nm ' 27.47 nm ' 27.93 nm ' 27.55 nm ' 27.85 nm ' 27.15 nm ' 29.69 nm ' 27.70 nm ' 27.93 nm ' 26.79 nm ' 31.20 nm ' 28.60 nm ' 26.00 nm ' 23.40 nm ' 20.80 nm
51 msr D No. P No. MP Name Chip No. Chip Coordinate Multi_Measure Measurement Object Kind Data Mean Mean' Maximum Minimum 3Sigma 3Sigma' Max-Min 3Sigma(L.E.) 3Sigma'(L.E.) Max-Min(L.E.) 3Sigma(R.E.) 3Sigma'(R.E.) Max-Min(R.E.) Wiggling_LER LR_Correlation Center_Variation Brt-Mean Brt-Maximum Brt-Minimum Brt-3 Sigma Brt-Verification PSD Wiggling-LER ****** Measurement ACD Data ****** Statistical Data Name Average_CD Minimum_CD Maximum_CD 3Sigma_CD Mean'_CD Number of Target Number of Data Data Name Data 1 Data 2 Center_Position 2nd Upper 1st Upper Design Value 1st Lower 2nd Lower
nm ' 4 ' MP-4 ' IHL ' -1,3 ' 21731 um,30283 um ' P ' Width ' Space ' Multi Point ' Mean' ' 21.96 nm ' 21.93 nm ' 23.96 nm ' 20.44 nm ' 3.01 nm ' 2.45 nm ' 3.52 nm ' 2.26 nm ' 1.77 nm ' 2.78 nm ' 1.96 nm ' 1.55 nm ' 2.36 nm ' * nm ' * ' * nm ' * ' * ' * ' * ' * ' * nm ' ' Mean' : Mean : Mean' : Maximum : Minimum : 3Sigma : 3Sigma' : Max-Min : 3Sigma(L.E.) : 3Sigma'(L.E.) : Max-Min(L.E.) : 3Sigma(R.E.) : 3Sigma'(R.E.) : Max-Min(R.E.) : Wiggling_LER : LR_Correlation : Center_Variation : Brt-Mean : Brt-Maximum : Brt-Minimum : Brt-3 Sigma : Brt-Verification : PSD Wiggling-LER ' 21.93 nm : 21.96 nm : 21.93 nm : 23.96 nm : 20.44 nm : 3.01 nm : 2.45 nm : 3.52 nm : 2.26 nm : 1.77 nm : 2.78 nm : 1.96 nm : 1.55 nm : 2.36 nm : - nm : - : - nm : - : - : - : - : - : - nm ' 21.59 nm : 21.64 nm : 21.59 nm : 23.60 nm : 19.72 nm : 1.92 nm : 1.47 nm : 2.44 nm : 1.66 nm : 1.20 nm : 2.22 nm : 1.70 nm : 1.35 nm : 2.07 nm : - nm : - : - nm : - : - : - : - : - : - nm ' 22.27 nm : 22.29 nm : 22.27 nm : 24.31 nm : 21.15 nm : 4.09 nm : 3.44 nm : 4.59 nm : 2.87 nm : 2.34 nm : 3.35 nm : 2.21 nm : 1.75 nm : 2.64 nm : - nm : - : - nm : - : - : - : - : - : - nm ' 1.45 nm : 1.37 nm : 1.45 nm : 1.52 nm : 3.03 nm : 4.62 nm : 4.18 nm : 4.55 nm : 2.58 nm : 2.42 nm : 2.40 nm : 1.10 nm : 0.85 nm : 1.20 nm : - nm : - : - nm : - : - : - : - : - : - nm ' - nm : - nm : - nm : - nm : - nm : - nm : - nm : - nm : - nm : - nm : - nm : - nm : - nm : - nm : - nm : - : - nm : - : - : - : - : - : - nm ' 2 ' 2 ' Mean' : Mean : Mean' : Maximum : Minimum : 3Sigma : 3Sigma' : Max-Min : 3Sigma(L.E.) : 3Sigma'(L.E.) : Max-Min(L.E.) : 3Sigma(R.E.) : 3Sigma'(R.E.) : Max-Min(R.E.) : Wiggling_LER : LR_Correlation : Center_Variation : Brt-Mean : Brt-Maximum : Brt-Minimum : Brt-3 Sigma : Brt-Verification : PSD Wiggling-LER : EdgeCenterPosX : EdgeCenterPosY : CenterPosX(nm) : CenterPosY(nm) ' 22.27 nm : 22.29 nm : 22.27 nm : 23.60 nm : 21.15 nm : 1.92 nm : 1.47 nm : 2.44 nm : 1.66 nm : 1.20 nm : 2.22 nm : 1.70 nm : 1.35 nm : 2.07 nm : * nm : * : * nm : * : * : * : * : * : * nm : 259.84 pixel : 275.50 pixel : 207.84 nm : -228.35 nm ' 21.59 nm : 21.64 nm : 21.59 nm : 24.31 nm : 19.72 nm : 4.09 nm : 3.44 nm : 4.59 nm : 2.87 nm : 2.34 nm : 3.35 nm : 2.21 nm : 1.75 nm : 2.64 nm : * nm : * : * nm : * : * : * : * : * : * nm : 403.00 pixel : 275.50 pixel : 207.84 nm : -354.16 nm ' 207.84 nm, -291.26 nm ' 25.20 nm ' 23.10 nm ' 21.00 nm ' 18.90 nm ' 16.80 nm
48 msr D No. P No. MP Name Chip No. Chip Coordinate Multi_Measure Measurement Object Kind Data Mean Mean' Maximum Minimum 3Sigma 3Sigma' Max-Min 3Sigma(L.E.) 3Sigma'(L.E.) Max-Min(L.E.) 3Sigma(R.E.) 3Sigma'(R.E.) Max-Min(R.E.) Wiggling_LER LR_Correlation Center_Variation Brt-Mean Brt-Maximum Brt-Minimum Brt-3 Sigma Brt-Verification PSD Wiggling-LER ****** Measurement Raw Data ****** Number of Data Data 1 Data 2 Data 3 Data 4 Data 5 Data 6 Data 7 Data 8 2nd Upper 1st Upper Design Value 1st Lower 2nd Lower
nm ' 5 ' MP-5 ' IHS ' -1,3 ' 11327 um,13979 um ' P ' Width ' Line ' Multi Point ' Mean' ' 32.12 nm ' 31.58 nm ' 38.76 nm ' 28.73 nm ' 11.40 nm ' 8.88 nm ' 10.03 nm ' 5.41 nm ' 4.40 nm ' 4.88 nm ' 6.83 nm ' 5.18 nm ' 6.14 nm ' * nm ' * ' * nm ' * ' * ' * ' * ' * ' * nm ' ' 8 ' 38.76 nm ' 32.77 nm ' 28.74 nm ' 29.32 nm ' 36.76 nm ' 28.73 nm ' 31.83 nm ' 30.07 nm ' 43.90 nm ' 40.30 nm ' 36.60 nm ' 32.90 nm ' 29.30 nm
51 msr D No. P No. MP Name Chip No. Chip Coordinate Multi_Measure Measurement Object Kind Data Mean Mean' Maximum Minimum 3Sigma 3Sigma' Max-Min 3Sigma(L.E.) 3Sigma'(L.E.) Max-Min(L.E.) 3Sigma(R.E.) 3Sigma'(R.E.) Max-Min(R.E.) Wiggling_LER LR_Correlation Center_Variation Brt-Mean Brt-Maximum Brt-Minimum Brt-3 Sigma Brt-Verification PSD Wiggling-LER ****** Measurement ACD Data ****** Statistical Data Name Average_CD Minimum_CD Maximum_CD 3Sigma_CD Mean'_CD Number of Target Number of Data Data Name Data 1 Data 2 Center_Position 2nd Upper 1st Upper Design Value 1st Lower 2nd Lower
nm ' 6 ' MP-6 ' NVL ' -1,3 ' 18129 um,19849 um ' P ' Width ' Space ' Multi Point ' Mean' ' 27.18 nm ' 27.17 nm ' 29.57 nm ' 25.01 nm ' 3.56 nm ' 2.69 nm ' 4.55 nm ' 2.74 nm ' 1.96 nm ' 3.69 nm ' 1.82 nm ' 1.25 nm ' 2.37 nm ' * nm ' * ' * nm ' * ' * ' * ' * ' * ' * nm ' ' Mean' : Mean : Mean' : Maximum : Minimum : 3Sigma : 3Sigma' : Max-Min : 3Sigma(L.E.) : 3Sigma'(L.E.) : Max-Min(L.E.) : 3Sigma(R.E.) : 3Sigma'(R.E.) : Max-Min(R.E.) : Wiggling_LER : LR_Correlation : Center_Variation : Brt-Mean : Brt-Maximum : Brt-Minimum : Brt-3 Sigma : Brt-Verification : PSD Wiggling-LER ' 27.17 nm : 27.18 nm : 27.17 nm : 29.57 nm : 25.01 nm : 3.56 nm : 2.69 nm : 4.55 nm : 2.74 nm : 1.96 nm : 3.69 nm : 1.82 nm : 1.25 nm : 2.37 nm : - nm : - : - nm : - : - : - : - : - : - nm ' 27.12 nm : 27.18 nm : 27.12 nm : 29.29 nm : 24.57 nm : 3.29 nm : 2.34 nm : 4.39 nm : 2.31 nm : 1.55 nm : 3.29 nm : 1.34 nm : 1.02 nm : 1.65 nm : - nm : - : - nm : - : - : - : - : - : - nm ' 27.22 nm : 27.18 nm : 27.22 nm : 29.85 nm : 25.45 nm : 3.84 nm : 3.03 nm : 4.71 nm : 3.16 nm : 2.38 nm : 4.09 nm : 2.30 nm : 1.49 nm : 3.10 nm : - nm : - : - nm : - : - : - : - : - : - nm ' 0.22 nm : 0.00 nm : 0.22 nm : 1.20 nm : 1.87 nm : 1.16 nm : 1.48 nm : 0.67 nm : 1.80 nm : 1.77 nm : 1.70 nm : 2.03 nm : 0.99 nm : 3.09 nm : - nm : - : - nm : - : - : - : - : - : - nm ' - nm : - nm : - nm : - nm : - nm : - nm : - nm : - nm : - nm : - nm : - nm : - nm : - nm : - nm : - nm : - : - nm : - : - : - : - : - : - nm ' 2 ' 2 ' Mean' : Mean : Mean' : Maximum : Minimum : 3Sigma : 3Sigma' : Max-Min : 3Sigma(L.E.) : 3Sigma'(L.E.) : Max-Min(L.E.) : 3Sigma(R.E.) : 3Sigma'(R.E.) : Max-Min(R.E.) : Wiggling_LER : LR_Correlation : Center_Variation : Brt-Mean : Brt-Maximum : Brt-Minimum : Brt-3 Sigma : Brt-Verification : PSD Wiggling-LER : EdgeCenterPosX : EdgeCenterPosY : CenterPosX(nm) : CenterPosY(nm) ' 27.12 nm : 27.18 nm : 27.12 nm : 29.85 nm : 25.45 nm : 3.29 nm : 2.34 nm : 4.39 nm : 2.31 nm : 1.55 nm : 3.29 nm : 2.30 nm : 1.49 nm : 3.10 nm : * nm : * : * nm : * : * : * : * : * : * nm : 262.36 pixel : 398.50 pixel : 99.75 nm : -230.57 nm ' 27.22 nm : 27.18 nm : 27.22 nm : 29.29 nm : 24.57 nm : 3.84 nm : 3.03 nm : 4.71 nm : 3.16 nm : 2.38 nm : 4.09 nm : 1.34 nm : 1.02 nm : 1.65 nm : * nm : * : * nm : * : * : * : * : * : * nm : 262.57 pixel : 138.50 pixel : 328.24 nm : -230.75 nm ' 213.99 nm, -230.66 nm ' 31.20 nm ' 28.60 nm ' 26.00 nm ' 23.40 nm ' 20.80 nm
48 msr D No. P No. MP Name Chip No. Chip Coordinate Multi_Measure Measurement Object Kind Data Mean Mean' Maximum Minimum 3Sigma 3Sigma' Max-Min 3Sigma(L.E.) 3Sigma'(L.E.) Max-Min(L.E.) 3Sigma(R.E.) 3Sigma'(R.E.) Max-Min(R.E.) Wiggling_LER LR_Correlation Center_Variation Brt-Mean Brt-Maximum Brt-Minimum Brt-3 Sigma Brt-Verification PSD Wiggling-LER ****** Measurement Raw Data ****** Number of Data Data 1 Data 2 Data 3 Data 4 Data 5 Data 6 Data 7 Data 8 2nd Upper 1st Upper Design Value 1st Lower 2nd Lower
nm ' 7 ' MP-7 ' NVS ' -1,3 ' 20129 um,19736 um ' P ' Width ' Line ' Multi Point ' Minimum ' 60.77 nm ' 60.02 nm ' 68.41 nm ' 57.65 nm ' 10.11 nm ' 3.82 nm ' 10.76 nm ' 4.09 nm ' 2.66 nm ' 4.12 nm ' 8.47 nm ' 2.38 nm ' 8.82 nm ' * nm ' * ' * nm ' * ' * ' * ' * ' * ' * nm ' ' 8 ' 59.15 nm ' 59.85 nm ' 60.07 nm ' 58.37 nm ' 60.58 nm ' 68.41 nm ' 57.65 nm ' 62.09 nm ' 70.80 nm ' 64.90 nm ' 59.00 nm ' 53.10 nm ' 47.20 nm
54 msr D No. P No. MP Name Chip No. Chip Coordinate Multi_Measure Measurement Object Kind Data Mean Mean' Maximum Minimum 3Sigma 3Sigma' Max-Min 3Sigma(L.E.) 3Sigma'(L.E.) Max-Min(L.E.) 3Sigma(R.E.) 3Sigma'(R.E.) Max-Min(R.E.) Wiggling_LER LR_Correlation Center_Variation Brt-Mean Brt-Maximum Brt-Minimum Brt-3 Sigma Brt-Verification PSD Wiggling-LER ****** Measurement ACD Data ****** Statistical Data Name Average_CD Minimum_CD Maximum_CD 3Sigma_CD Mean'_CD Number of Target Number of Data Data Name Data 1 Data 2 Data 3 Data 4 Data 5 Center_Position 2nd Upper 1st Upper Design Value 1st Lower 2nd Lower
nm ' 8 ' MP-8 ' NHL ' -1,3 ' 18615 um,29124 um ' P ' Width ' Space ' Multi Point ' Mean' ' 23.89 nm ' 23.90 nm ' 25.50 nm ' 22.00 nm ' 2.56 nm ' 2.24 nm ' 3.50 nm ' 1.97 nm ' 1.71 nm ' 2.72 nm ' 2.11 nm ' 1.81 nm ' 3.02 nm ' * nm ' * ' * nm ' * ' * ' * ' * ' * ' * nm ' ' Mean' : Mean : Mean' : Maximum : Minimum : 3Sigma : 3Sigma' : Max-Min : 3Sigma(L.E.) : 3Sigma'(L.E.) : Max-Min(L.E.) : 3Sigma(R.E.) : 3Sigma'(R.E.) : Max-Min(R.E.) : Wiggling_LER : LR_Correlation : Center_Variation : Brt-Mean : Brt-Maximum : Brt-Minimum : Brt-3 Sigma : Brt-Verification : PSD Wiggling-LER ' 23.90 nm : 23.89 nm : 23.90 nm : 25.50 nm : 22.00 nm : 2.56 nm : 2.24 nm : 3.50 nm : 1.97 nm : 1.71 nm : 2.72 nm : 2.11 nm : 1.81 nm : 3.02 nm : - nm : - : - nm : - : - : - : - : - : - nm ' 23.57 nm : 23.57 nm : 23.57 nm : 24.99 nm : 21.46 nm : 2.04 nm : 1.79 nm : 2.85 nm : 1.63 nm : 1.47 nm : 1.92 nm : 2.02 nm : 1.65 nm : 2.44 nm : - nm : - : - nm : - : - : - : - : - : - nm ' 24.09 nm : 24.12 nm : 24.09 nm : 26.64 nm : 22.48 nm : 2.93 nm : 2.73 nm : 4.16 nm : 2.35 nm : 2.19 nm : 3.60 nm : 2.26 nm : 1.93 nm : 3.43 nm : - nm : - : - nm : - : - : - : - : - : - nm ' 0.61 nm : 0.63 nm : 0.61 nm : 1.98 nm : 1.11 nm : 1.01 nm : 1.05 nm : 1.46 nm : 0.89 nm : 0.86 nm : 1.86 nm : 0.31 nm : 0.41 nm : 1.13 nm : - nm : - : - nm : - : - : - : - : - : - nm ' 23.94 nm : 23.92 nm : 23.94 nm : 25.30 nm : 22.03 nm : 2.62 nm : 2.23 nm : 3.50 nm : 1.95 nm : 1.63 nm : 2.70 nm : 2.09 nm : 1.83 nm : 3.08 nm : - nm : - : - nm : - : - : - : - : - : - nm ' 5 ' 5 ' Mean' : Mean : Mean' : Maximum : Minimum : 3Sigma : 3Sigma' : Max-Min : 3Sigma(L.E.) : 3Sigma'(L.E.) : Max-Min(L.E.) : 3Sigma(R.E.) : 3Sigma'(R.E.) : Max-Min(R.E.) : Wiggling_LER : LR_Correlation : Center_Variation : Brt-Mean : Brt-Maximum : Brt-Minimum : Brt-3 Sigma : Brt-Verification : PSD Wiggling-LER : EdgeCenterPosX : EdgeCenterPosY : CenterPosX(nm) : CenterPosY(nm) ' 23.57 nm : 23.57 nm : 23.57 nm : 24.99 nm : 22.14 nm : 2.04 nm : 1.79 nm : 2.85 nm : 1.63 nm : 1.51 nm : 1.92 nm : 2.02 nm : 1.65 nm : 3.19 nm : * nm : * : * nm : * : * : * : * : * : * nm : 158.32 pixel : 255.50 pixel : 225.42 nm : -139.13 nm ' 24.09 nm : 24.12 nm : 24.09 nm : 26.64 nm : 22.48 nm : 2.74 nm : 2.29 nm : 4.16 nm : 2.13 nm : 1.68 nm : 3.60 nm : 2.17 nm : 1.93 nm : 2.91 nm : * nm : * : * nm : * : * : * : * : * : * nm : 210.78 pixel : 255.50 pixel : 225.42 nm : -185.24 nm ' 23.90 nm : 23.86 nm : 23.90 nm : 25.15 nm : 21.46 nm : 2.47 nm : 2.05 nm : 3.70 nm : 1.73 nm : 1.47 nm : 2.46 nm : 2.26 nm : 1.90 nm : 3.43 nm : * nm : * : * nm : * : * : * : * : * : * nm : 263.00 pixel : 255.50 pixel : 225.42 nm : -231.13 nm ' 24.05 nm : 24.03 nm : 24.05 nm : 25.46 nm : 21.98 nm : 2.64 nm : 2.34 nm : 3.49 nm : 2.35 nm : 2.19 nm : 2.69 nm : 2.02 nm : 1.68 nm : 3.14 nm : * nm : * : * nm : * : * : * : * : * : * nm : 315.14 pixel : 255.50 pixel : 225.42 nm : -276.95 nm ' 23.87 nm : 23.86 nm : 23.87 nm : 25.27 nm : 21.96 nm : 2.93 nm : 2.73 nm : 3.31 nm : 2.00 nm : 1.71 nm : 2.95 nm : 2.07 nm : 1.91 nm : 2.44 nm : * nm : * : * nm : * : * : * : * : * : * nm : 367.38 pixel : 255.50 pixel : 225.42 nm : -322.86 nm ' 225.42 nm, -231.06 nm ' 27.60 nm ' 25.30 nm ' 23.00 nm ' 20.70 nm ' 18.40 nm
56 msr D No. P No. MP Name Chip No. Chip Coordinate Multi_Measure Measurement Object Kind Data Mean Mean' Maximum Minimum 3Sigma 3Sigma' Max-Min 3Sigma(L.E.) 3Sigma'(L.E.) Max-Min(L.E.) 3Sigma(R.E.) 3Sigma'(R.E.) Max-Min(R.E.) Wiggling_LER LR_Correlation Center_Variation Brt-Mean Brt-Maximum Brt-Minimum Brt-3 Sigma Brt-Verification PSD Wiggling-LER ****** Measurement Raw Data ****** Number of Data Data 1 Data 2 Data 3 Data 4 Data 5 Data 6 Data 7 Data 8 Data 9 Data 10 Data 11 Data 12 Data 13 Data 14 Data 15 Data 16 2nd Upper 1st Upper Design Value 1st Lower 2nd Lower
nm ' 9 ' MP-9 ' NHS ' -1,3 ' 17844 um,12549 um ' P ' Width ' Line ' Multi Point ' Mean' ' 35.77 nm ' 35.78 nm ' 38.05 nm ' 33.38 nm ' 4.41 nm ' 3.86 nm ' 4.67 nm ' 2.40 nm ' 1.88 nm ' 2.92 nm ' 3.33 nm ' 2.49 nm ' 4.33 nm ' * nm ' * ' * nm ' * ' * ' * ' * ' * ' * nm ' ' 16 ' 37.90 nm ' 35.75 nm ' 34.90 nm ' 35.26 nm ' 38.02 nm ' 36.68 nm ' 35.23 nm ' 37.61 nm ' 34.47 nm ' 35.28 nm ' 35.04 nm ' 33.89 nm ' 35.77 nm ' 33.38 nm ' 35.14 nm ' 38.05 nm ' 51.40 nm ' 47.10 nm ' 42.80 nm ' 38.50 nm ' 34.20 nm
54 msr D No. P No. MP Name Chip No. Chip Coordinate Multi_Measure Measurement Object Kind Data Mean Mean' Maximum Minimum 3Sigma 3Sigma' Max-Min 3Sigma(L.E.) 3Sigma'(L.E.) Max-Min(L.E.) 3Sigma(R.E.) 3Sigma'(R.E.) Max-Min(R.E.) Wiggling_LER LR_Correlation Center_Variation Brt-Mean Brt-Maximum Brt-Minimum Brt-3 Sigma Brt-Verification PSD Wiggling-LER ****** Measurement ACD Data ****** Statistical Data Name Average_CD Minimum_CD Maximum_CD 3Sigma_CD Mean'_CD Number of Target Number of Data Data Name Data 1 Data 2 Data 3 Data 4 Data 5 Center_Position 2nd Upper 1st Upper Design Value 1st Lower 2nd Lower
nm ' 10 ' MP-10 ' ELS ' -1,3 ' 14606 um,14601 um ' P ' Width ' Space ' Multi Point ' Mean' ' 22.03 nm ' 22.03 nm ' 24.21 nm ' 19.77 nm ' 3.05 nm ' 2.61 nm ' 4.44 nm ' 2.13 nm ' 1.86 nm ' 2.91 nm ' 2.06 nm ' 1.72 nm ' 3.07 nm ' * nm ' * ' * nm ' * ' * ' * ' * ' * ' * nm ' ' Mean' : Mean : Mean' : Maximum : Minimum : 3Sigma : 3Sigma' : Max-Min : 3Sigma(L.E.) : 3Sigma'(L.E.) : Max-Min(L.E.) : 3Sigma(R.E.) : 3Sigma'(R.E.) : Max-Min(R.E.) : Wiggling_LER : LR_Correlation : Center_Variation : Brt-Mean : Brt-Maximum : Brt-Minimum : Brt-3 Sigma : Brt-Verification : PSD Wiggling-LER ' 22.03 nm : 22.03 nm : 22.03 nm : 24.21 nm : 19.77 nm : 3.05 nm : 2.61 nm : 4.44 nm : 2.13 nm : 1.86 nm : 2.91 nm : 2.06 nm : 1.72 nm : 3.07 nm : - nm : - : - nm : - : - : - : - : - : - nm ' 21.86 nm : 21.82 nm : 21.86 nm : 23.46 nm : 19.04 nm : 2.58 nm : 2.16 nm : 3.95 nm : 1.93 nm : 1.68 nm : 2.53 nm : 1.67 nm : 1.37 nm : 2.35 nm : - nm : - : - nm : - : - : - : - : - : - nm ' 22.14 nm : 22.14 nm : 22.14 nm : 24.69 nm : 20.35 nm : 3.46 nm : 3.02 nm : 4.85 nm : 2.34 nm : 2.00 nm : 3.54 nm : 2.38 nm : 2.06 nm : 4.04 nm : - nm : - : - nm : - : - : - : - : - : - nm ' 0.31 nm : 0.37 nm : 0.31 nm : 1.50 nm : 1.48 nm : 1.02 nm : 1.02 nm : 1.02 nm : 0.44 nm : 0.48 nm : 1.44 nm : 1.00 nm : 0.82 nm : 1.94 nm : - nm : - : - nm : - : - : - : - : - : - nm ' 22.06 nm : 22.07 nm : 22.06 nm : 24.29 nm : 19.81 nm : 3.07 nm : 2.62 nm : 4.47 nm : 2.13 nm : 1.86 nm : 2.83 nm : 2.08 nm : 1.73 nm : 2.99 nm : - nm : - : - nm : - : - : - : - : - : - nm ' 9 ' 5 ' Mean' : Mean : Mean' : Maximum : Minimum : 3Sigma : 3Sigma' : Max-Min : 3Sigma(L.E.) : 3Sigma'(L.E.) : Max-Min(L.E.) : 3Sigma(R.E.) : 3Sigma'(R.E.) : Max-Min(R.E.) : Wiggling_LER : LR_Correlation : Center_Variation : Brt-Mean : Brt-Maximum : Brt-Minimum : Brt-3 Sigma : Brt-Verification : PSD Wiggling-LER : EdgeCenterPosX : EdgeCenterPosY : CenterPosX(nm) : CenterPosY(nm) ' 22.14 nm : 22.14 nm : 22.14 nm : 24.61 nm : 19.76 nm : 3.46 nm : 3.02 nm : 4.85 nm : 2.16 nm : 1.99 nm : 2.57 nm : 2.16 nm : 1.88 nm : 3.04 nm : * nm : * : * nm : * : * : * : * : * : * nm : 73.81 pixel : 255.50 pixel : 225.39 nm : -64.86 nm ' 22.06 nm : 22.05 nm : 22.06 nm : 24.26 nm : 19.62 nm : 3.23 nm : 2.80 nm : 4.65 nm : 2.34 nm : 2.00 nm : 3.33 nm : 2.35 nm : 2.06 nm : 3.28 nm : * nm : * : * nm : * : * : * : * : * : * nm : 169.30 pixel : 255.50 pixel : 225.39 nm : -148.76 nm ' 21.86 nm : 21.82 nm : 21.86 nm : 23.46 nm : 19.04 nm : 3.13 nm : 2.69 nm : 4.42 nm : 2.11 nm : 1.91 nm : 2.60 nm : 2.38 nm : 1.76 nm : 4.04 nm : * nm : * : * nm : * : * : * : * : * : * nm : 264.60 pixel : 255.50 pixel : 225.39 nm : -232.50 nm ' 22.06 nm : 22.06 nm : 22.06 nm : 24.01 nm : 20.05 nm : 2.58 nm : 2.16 nm : 3.95 nm : 1.93 nm : 1.69 nm : 2.53 nm : 1.67 nm : 1.37 nm : 2.65 nm : * nm : * : * nm : * : * : * : * : * : * nm : 407.75 pixel : 255.50 pixel : 225.39 nm : -358.29 nm ' 22.05 nm : 22.08 nm : 22.05 nm : 24.69 nm : 20.35 nm : 2.86 nm : 2.39 nm : 4.34 nm : 2.11 nm : 1.68 nm : 3.54 nm : 1.74 nm : 1.54 nm : 2.35 nm : * nm : * : * nm : * : * : * : * : * : * nm : 455.58 pixel : 255.50 pixel : 225.39 nm : -400.32 nm ' 225.39 nm, -240.95 nm ' 25.20 nm ' 23.10 nm ' 21.00 nm ' 18.90 nm ' 16.80 nm
42 msr D No. P No. MP Name Chip No. Chip Coordinate Multi_Measure Measurement Object Kind Data 3Sigma 3Sigma' Max-Min Bias Free 3Sigma Bias Free 3Sigma' PSD 3Sigma(L) PSD 3Sigma(M) PSD 3Sigma(H) PSD 3Sigma Edge Offset ****** Measurement ACD Data ****** Statistical Data Name Average_CD Minimum_CD Maximum_CD 3Sigma_CD Mean'_CD Number of Target Number of Data Data Name Data 1 Data 2 Data 3 Data 4 Data 5 Data 6 Data 7 Center_Position 2nd Limit 1st Limit Design Value
nm ' 11 ' MP-11 ' XMP_1 ' -1,3 ' 14605 um,14607 um ' C ' Edge Roughness ' Dense Space ' ' 3Sigma ' 2.26 nm ' 2.00 nm ' 3.04 nm ' 0.00 nm ' 0.00 nm ' * nm ' * nm ' * nm ' * nm ' -5.09 nm ' ' 3Sigma : 3Sigma : 3Sigma' : Max-Min : PSD 3Sigma(L) : PSD 3Sigma(M) : PSD 3Sigma(H) : PSD 3Sigma : Edge Offset ' 2.26 nm : 2.26 nm : 2.00 nm : 3.04 nm : - nm : - nm : - nm : - nm : -5.09 nm ' 1.80 nm : 1.80 nm : 1.61 nm : 2.37 nm : - nm : - nm : - nm : - nm : -130.77 nm ' 2.52 nm : 2.52 nm : 2.27 nm : 3.46 nm : - nm : - nm : - nm : - nm : 120.63 nm ' 0.80 nm : 0.80 nm : 0.69 nm : 1.25 nm : - nm : - nm : - nm : - nm : 271.44 nm ' 2.30 nm : 2.30 nm : 2.02 nm : 3.09 nm : - nm : - nm : - nm : - nm : -5.10 nm ' 7 ' 7 ' 3Sigma : 3Sigma : 3Sigma' : Max-Min : PSD 3Sigma(L) : PSD 3Sigma(M) : PSD 3Sigma(H) : PSD 3Sigma : Edge Offset : EdgeCenterPosX : EdgeCenterPosY : CenterPosX(nm) : CenterPosY(nm) ' 2.50 nm : 2.50 nm : 2.19 nm : 3.46 nm : * nm : * nm : * nm : * nm : -130.77 nm : 119.17 pixel : 257.50 pixel : 223.63 nm : -104.71 nm ' 2.31 nm : 2.31 nm : 1.97 nm : 3.43 nm : * nm : * nm : * nm : * nm : -88.69 nm : 166.95 pixel : 257.50 pixel : 223.63 nm : -146.70 nm ' 2.40 nm : 2.40 nm : 2.13 nm : 3.22 nm : * nm : * nm : * nm : * nm : -47.15 nm : 214.32 pixel : 257.50 pixel : 223.63 nm : -188.32 nm ' 2.01 nm : 2.01 nm : 1.81 nm : 2.59 nm : * nm : * nm : * nm : * nm : -5.02 nm : 262.32 pixel : 257.50 pixel : 223.63 nm : -230.50 nm ' 2.52 nm : 2.52 nm : 2.27 nm : 3.23 nm : * nm : * nm : * nm : * nm : 36.75 nm : 310.01 pixel : 257.50 pixel : 223.63 nm : -272.40 nm ' 1.80 nm : 1.80 nm : 1.61 nm : 2.37 nm : * nm : * nm : * nm : * nm : 78.63 nm : 357.44 pixel : 257.50 pixel : 223.63 nm : -314.08 nm ' 2.26 nm : 2.26 nm : 2.00 nm : 2.99 nm : * nm : * nm : * nm : * nm : 120.63 nm : 405.18 pixel : 257.50 pixel : 223.63 nm : -356.03 nm ' 223.63 nm, -230.39 nm ' 100.00 nm ' 50.00 nm ' 0.0 um
41 msr D No. P No. MP Name Chip No. Chip Coordinate Multi_Measure Measurement Object Kind Data 3Sigma 3Sigma' Max-Min Bias Free 3Sigma Bias Free 3Sigma' PSD 3Sigma(L) PSD 3Sigma(M) PSD 3Sigma(H) PSD 3Sigma Edge Offset ****** Measurement ACD Data ****** Statistical Data Name Average_CD Minimum_CD Maximum_CD 3Sigma_CD Mean'_CD Number of Target Number of Data Data Name Data 1 Data 2 Data 3 Data 4 Data 5 Data 6 Center_Position 2nd Limit 1st Limit Design Value
nm ' 12 ' MP-12 ' XMP_2 ' -1,3 ' 14605 um,14607 um ' C ' Edge Roughness ' Dense Space ' ' 3Sigma ' 1.99 nm ' 1.76 nm ' 2.66 nm ' 0.00 nm ' 0.00 nm ' * nm ' * nm ' * nm ' * nm ' -4.06 nm ' ' 3Sigma : 3Sigma : 3Sigma' : Max-Min : PSD 3Sigma(L) : PSD 3Sigma(M) : PSD 3Sigma(H) : PSD 3Sigma : Edge Offset ' 1.99 nm : 1.99 nm : 1.76 nm : 2.66 nm : - nm : - nm : - nm : - nm : -4.06 nm ' 1.68 nm : 1.68 nm : 1.46 nm : 1.96 nm : - nm : - nm : - nm : - nm : -108.81 nm ' 2.34 nm : 2.34 nm : 2.08 nm : 3.16 nm : - nm : - nm : - nm : - nm : 100.51 nm ' 0.86 nm : 0.86 nm : 0.78 nm : 1.55 nm : - nm : - nm : - nm : - nm : 235.21 nm ' 1.98 nm : 1.98 nm : 1.76 nm : 2.71 nm : - nm : - nm : - nm : - nm : -4.02 nm ' 7 ' 6 ' 3Sigma : 3Sigma : 3Sigma' : Max-Min : PSD 3Sigma(L) : PSD 3Sigma(M) : PSD 3Sigma(H) : PSD 3Sigma : Edge Offset : EdgeCenterPosX : EdgeCenterPosY : CenterPosX(nm) : CenterPosY(nm) ' 1.87 nm : 1.87 nm : 1.73 nm : 2.18 nm : * nm : * nm : * nm : * nm : -108.81 nm : 119.17 pixel : 257.50 pixel : 223.63 nm : -104.71 nm ' 2.03 nm : 2.03 nm : 1.69 nm : 3.15 nm : * nm : * nm : * nm : * nm : -66.92 nm : 166.95 pixel : 257.50 pixel : 223.63 nm : -146.70 nm ' 2.31 nm : 2.31 nm : 2.08 nm : 2.97 nm : * nm : * nm : * nm : * nm : -25.22 nm : 214.32 pixel : 257.50 pixel : 223.63 nm : -188.32 nm ' 2.34 nm : 2.34 nm : 2.07 nm : 3.16 nm : * nm : * nm : * nm : * nm : 17.00 nm : 262.32 pixel : 257.50 pixel : 223.63 nm : -230.50 nm ' 1.72 nm : 1.72 nm : 1.46 nm : 2.55 nm : * nm : * nm : * nm : * nm : 59.05 nm : 310.01 pixel : 257.50 pixel : 223.63 nm : -272.40 nm ' 1.68 nm : 1.68 nm : 1.55 nm : 1.96 nm : * nm : * nm : * nm : * nm : 100.51 nm : 357.44 pixel : 257.50 pixel : 223.63 nm : -314.08 nm ' 223.63 nm, -209.45 nm ' 100.00 nm ' 50.00 nm ' 0.0 um
56 msr D No. P No. MP Name Chip No. Chip Coordinate Multi_Measure Measurement Object Kind Data Mean Mean' Maximum Minimum 3Sigma 3Sigma' Max-Min 3Sigma(L.E.) 3Sigma'(L.E.) Max-Min(L.E.) 3Sigma(R.E.) 3Sigma'(R.E.) Max-Min(R.E.) Wiggling_LER LR_Correlation Center_Variation Brt-Mean Brt-Maximum Brt-Minimum Brt-3 Sigma Brt-Verification PSD Wiggling-LER ****** Measurement ACD Data ****** Statistical Data Name Average_CD Minimum_CD Maximum_CD 3Sigma_CD Mean'_CD Number of Target Number of Data Data Name Data 1 Data 2 Data 3 Data 4 Data 5 Data 6 Data 7 Center_Position 2nd Upper 1st Upper Design Value 1st Lower 2nd Lower
nm ' 1 ' MP-1 ' XMP ' 1,2 ' 14605 um,14607 um ' P ' Width ' Dense Space ' Multi Point ' Mean' ' 21.49 nm ' 21.48 nm ' 23.42 nm ' 19.77 nm ' 2.56 nm ' 2.21 nm ' 3.66 nm ' 2.06 nm ' 1.73 nm ' 3.04 nm ' 1.63 nm ' 1.43 nm ' 2.23 nm ' 0.20 nm ' 0.0478 ' 1.33 nm ' * ' * ' * ' * ' * ' * nm ' ' Mean' : Mean : Mean' : Maximum : Minimum : 3Sigma : 3Sigma' : Max-Min : 3Sigma(L.E.) : 3Sigma'(L.E.) : Max-Min(L.E.) : 3Sigma(R.E.) : 3Sigma'(R.E.) : Max-Min(R.E.) : Wiggling_LER : LR_Correlation : Center_Variation : Brt-Mean : Brt-Maximum : Brt-Minimum : Brt-3 Sigma : Brt-Verification : PSD Wiggling-LER ' 21.48 nm : 21.49 nm : 21.48 nm : 23.42 nm : 19.77 nm : 2.56 nm : 2.21 nm : 3.66 nm : 2.06 nm : 1.73 nm : 3.04 nm : 1.63 nm : 1.43 nm : 2.23 nm : 0.20 nm : 0.0478 : 1.33 nm : - : - : - : - : - : - nm ' 20.92 nm : 20.95 nm : 20.92 nm : 22.78 nm : 19.12 nm : 2.12 nm : 1.86 nm : 2.68 nm : 1.89 nm : 1.33 nm : 2.27 nm : 1.26 nm : 1.09 nm : 1.76 nm : -1.08 nm : -0.3580 : 1.02 nm : - : - : - : - : - : - nm ' 21.77 nm : 21.78 nm : 21.77 nm : 23.94 nm : 20.29 nm : 3.18 nm : 2.64 nm : 4.82 nm : 2.44 nm : 2.19 nm : 3.72 nm : 1.88 nm : 1.64 nm : 2.69 nm : 1.06 nm : 0.3047 : 1.68 nm : - : - : - : - : - : - nm ' 0.87 nm : 0.84 nm : 0.87 nm : 1.34 nm : 1.14 nm : 1.15 nm : 0.94 nm : 1.99 nm : 0.62 nm : 0.79 nm : 1.69 nm : 0.62 nm : 0.55 nm : 1.09 nm : 2.61 nm : 0.7421 : 0.62 nm : - : - : - : - : - : - nm ' 21.54 nm : 21.54 nm : 21.54 nm : 23.45 nm : 19.80 nm : 2.52 nm : 2.19 nm : 3.62 nm : 2.02 nm : 1.72 nm : 3.06 nm : 1.65 nm : 1.46 nm : 2.23 nm : 0.28 nm : 0.0775 : 1.33 nm : - : - : - : - : - : - nm ' 7 ' 7 ' Mean' : Mean : Mean' : Maximum : Minimum : 3Sigma : 3Sigma' : Max-Min : 3Sigma(L.E.) : 3Sigma'(L.E.) : Max-Min(L.E.) : 3Sigma(R.E.) : 3Sigma'(R.E.) : Max-Min(R.E.) : Wiggling_LER : LR_Correlation : Center_Variation : Brt-Mean : Brt-Maximum : Brt-Minimum : Brt-3 Sigma : Brt-Verification : PSD Wiggling-LER : EdgeCenterPosX : EdgeCenterPosY : CenterPosX(nm) : CenterPosY(nm) ' 21.49 nm : 21.48 nm : 21.49 nm : 23.23 nm : 19.68 nm : 2.51 nm : 2.18 nm : 3.55 nm : 2.44 nm : 2.19 nm : 3.14 nm : 1.69 nm : 1.49 nm : 2.33 nm : 1.06 nm : 0.3047 : 1.68 nm : * : * : * : * : * : * nm : 118.57 pixel : 255.50 pixel : 225.41 nm : -104.20 nm ' 20.92 nm : 20.95 nm : 20.92 nm : 23.94 nm : 19.12 nm : 3.18 nm : 2.64 nm : 4.82 nm : 2.19 nm : 1.71 nm : 3.72 nm : 1.88 nm : 1.64 nm : 2.63 nm : -0.96 nm : -0.2197 : 1.28 nm : * : * : * : * : * : * nm : 166.52 pixel : 255.50 pixel : 225.41 nm : -146.34 nm ' 21.75 nm : 21.75 nm : 21.75 nm : 23.81 nm : 19.71 nm : 2.96 nm : 2.60 nm : 4.10 nm : 1.89 nm : 1.33 nm : 3.64 nm : 1.70 nm : 1.40 nm : 2.69 nm : -1.08 nm : -0.3580 : 1.02 nm : * : * : * : * : * : * nm : 213.80 pixel : 255.50 pixel : 225.41 nm : -187.89 nm ' 21.77 nm : 21.78 nm : 21.77 nm : 23.75 nm : 20.29 nm : 2.54 nm : 2.23 nm : 3.46 nm : 1.99 nm : 1.60 nm : 3.27 nm : 1.66 nm : 1.49 nm : 2.16 nm : 0.32 nm : 0.0402 : 1.32 nm : * : * : * : * : * : * nm : 261.61 pixel : 255.50 pixel : 225.41 nm : -229.90 nm ' 21.46 nm : 21.46 nm : 21.46 nm : 22.78 nm : 20.11 nm : 2.12 nm : 1.93 nm : 2.68 nm : 1.89 nm : 1.69 nm : 2.43 nm : 1.26 nm : 1.09 nm : 1.79 nm : 0.48 nm : 0.1371 : 1.21 nm : * : * : * : * : * : * nm : 309.14 pixel : 255.50 pixel : 225.41 nm : -271.67 nm ' 21.62 nm : 21.63 nm : 21.62 nm : 23.50 nm : 19.91 nm : 2.26 nm : 1.86 nm : 3.59 nm : 1.89 nm : 1.74 nm : 2.27 nm : 1.77 nm : 1.60 nm : 2.26 nm : 0.89 nm : 0.2360 : 1.44 nm : * : * : * : * : * : * nm : 356.92 pixel : 255.50 pixel : 225.41 nm : -313.66 nm ' 21.38 nm : 21.38 nm : 21.38 nm : 22.97 nm : 19.58 nm : 2.33 nm : 2.00 nm : 3.39 nm : 2.12 nm : 1.88 nm : 2.80 nm : 1.45 nm : 1.33 nm : 1.76 nm : 0.70 nm : 0.1940 : 1.40 nm : * : * : * : * : * : * nm : 404.57 pixel : 255.50 pixel : 225.41 nm : -355.53 nm ' 225.41 nm, -229.88 nm ' 600.00 nm ' 550.00 nm ' 500.00 nm ' 450.00 nm ' 400.00 nm
54 msr D No. P No. MP Name Chip No. Chip Coordinate Multi_Measure Measurement Object Kind Data Mean Mean' Maximum Minimum 3Sigma 3Sigma' Max-Min 3Sigma(L.E.) 3Sigma'(L.E.) Max-Min(L.E.) 3Sigma(R.E.) 3Sigma'(R.E.) Max-Min(R.E.) Wiggling_LER LR_Correlation Center_Variation Brt-Mean Brt-Maximum Brt-Minimum Brt-3 Sigma Brt-Verification PSD Wiggling-LER ****** Measurement ACD Data ****** Statistical Data Name Average_CD Minimum_CD Maximum_CD 3Sigma_CD Mean'_CD Number of Target Number of Data Data Name Data 1 Data 2 Data 3 Data 4 Data 5 Center_Position 2nd Upper 1st Upper Design Value 1st Lower 2nd Lower
nm ' 2 ' MP-2 ' IVL ' 1,2 ' 22452 um,12830 um ' P ' Width ' Space ' Multi Point ' Mean' ' 22.08 nm ' 22.08 nm ' 23.73 nm ' 20.32 nm ' 2.82 nm ' 2.58 nm ' 3.42 nm ' 2.16 nm ' 1.94 nm ' 2.79 nm ' 1.90 nm ' 1.68 nm ' 2.56 nm ' * nm ' * ' * nm ' * ' * ' * ' * ' * ' * nm ' ' Mean' : Mean : Mean' : Maximum : Minimum : 3Sigma : 3Sigma' : Max-Min : 3Sigma(L.E.) : 3Sigma'(L.E.) : Max-Min(L.E.) : 3Sigma(R.E.) : 3Sigma'(R.E.) : Max-Min(R.E.) : Wiggling_LER : LR_Correlation : Center_Variation : Brt-Mean : Brt-Maximum : Brt-Minimum : Brt-3 Sigma : Brt-Verification : PSD Wiggling-LER ' 22.08 nm : 22.08 nm : 22.08 nm : 23.73 nm : 20.32 nm : 2.82 nm : 2.58 nm : 3.42 nm : 2.16 nm : 1.94 nm : 2.79 nm : 1.90 nm : 1.68 nm : 2.56 nm : - nm : - : - nm : - : - : - : - : - : - nm ' 21.99 nm : 21.98 nm : 21.99 nm : 23.33 nm : 19.68 nm : 2.38 nm : 2.20 nm : 2.77 nm : 1.89 nm : 1.70 nm : 2.44 nm : 1.57 nm : 1.45 nm : 1.89 nm : - nm : - : - nm : - : - : - : - : - : - nm ' 22.16 nm : 22.15 nm : 22.16 nm : 24.03 nm : 20.71 nm : 3.36 nm : 3.05 nm : 4.30 nm : 2.62 nm : 2.40 nm : 3.18 nm : 2.11 nm : 1.86 nm : 2.91 nm : - nm : - : - nm : - : - : - : - : - : - nm ' 0.20 nm : 0.22 nm : 0.20 nm : 0.98 nm : 1.24 nm : 1.36 nm : 1.27 nm : 1.75 nm : 0.82 nm : 0.85 nm : 1.00 nm : 0.62 nm : 0.45 nm : 1.29 nm : - nm : - : - nm : - : - : - : - : - : - nm ' 22.09 nm : 22.09 nm : 22.09 nm : 23.77 nm : 20.39 nm : 2.79 nm : 2.55 nm : 3.34 nm : 2.10 nm : 1.86 nm : 2.78 nm : 1.94 nm : 1.69 nm : 2.67 nm : - nm : - : - nm : - : - : - : - : - : - nm ' 5 ' 5 ' Mean' : Mean : Mean' : Maximum : Minimum : 3Sigma : 3Sigma' : Max-Min : 3Sigma(L.E.) : 3Sigma'(L.E.) : Max-Min(L.E.) : 3Sigma(R.E.) : 3Sigma'(R.E.) : Max-Min(R.E.) : Wiggling_LER : LR_Correlation : Center_Variation : Brt-Mean : Brt-Maximum : Brt-Minimum : Brt-3 Sigma : Brt-Verification : PSD Wiggling-LER : EdgeCenterPosX : EdgeCenterPosY : CenterPosX(nm) : CenterPosY(nm) ' 22.10 nm : 22.11 nm : 22.10 nm : 24.03 nm : 20.71 nm : 2.51 nm : 2.24 nm : 3.32 nm : 2.04 nm : 1.74 nm : 3.01 nm : 2.03 nm : 1.74 nm : 2.89 nm : * nm : * : * nm : * : * : * : * : * : * nm : 64.30 pixel : 255.50 pixel : 225.41 nm : -56.51 nm ' 22.13 nm : 22.13 nm : 22.13 nm : 23.89 nm : 20.27 nm : 3.25 nm : 3.05 nm : 3.62 nm : 2.11 nm : 1.85 nm : 2.86 nm : 1.95 nm : 1.68 nm : 2.73 nm : * nm : * : * nm : * : * : * : * : * : * nm : 159.41 pixel : 255.50 pixel : 225.41 nm : -140.09 nm ' 21.99 nm : 21.98 nm : 21.99 nm : 23.33 nm : 20.25 nm : 2.60 nm : 2.39 nm : 3.08 nm : 2.14 nm : 2.00 nm : 2.44 nm : 1.85 nm : 1.66 nm : 2.38 nm : * nm : * : * nm : * : * : * : * : * : * nm : 254.93 pixel : 255.50 pixel : 225.41 nm : -224.03 nm ' 22.04 nm : 22.03 nm : 22.04 nm : 23.98 nm : 19.68 nm : 3.36 nm : 3.03 nm : 4.30 nm : 2.62 nm : 2.40 nm : 3.18 nm : 1.57 nm : 1.45 nm : 1.89 nm : * nm : * : * nm : * : * : * : * : * : * nm : 350.19 pixel : 255.50 pixel : 225.41 nm : -307.74 nm ' 22.16 nm : 22.15 nm : 22.16 nm : 23.44 nm : 20.66 nm : 2.38 nm : 2.20 nm : 2.77 nm : 1.89 nm : 1.70 nm : 2.46 nm : 2.11 nm : 1.86 nm : 2.91 nm : * nm : * : * nm : * : * : * : * : * : * nm : 445.62 pixel : 255.50 pixel : 225.41 nm : -391.61 nm ' 225.41 nm, -223.99 nm ' 25.20 nm ' 23.10 nm ' 21.00 nm ' 18.90 nm ' 16.80 nm
72 msr D No. P No. MP Name Chip No. Chip Coordinate Multi_Measure Measurement Object Kind Data Mean Mean' Maximum Minimum 3Sigma 3Sigma' Max-Min 3Sigma(L.E.) 3Sigma'(L.E.) Max-Min(L.E.) 3Sigma(R.E.) 3Sigma'(R.E.) Max-Min(R.E.) Wiggling_LER LR_Correlation Center_Variation Brt-Mean Brt-Maximum Brt-Minimum Brt-3 Sigma Brt-Verification PSD Wiggling-LER ****** Measurement Raw Data ****** Number of Data Data 1 Data 2 Data 3 Data 4 Data 5 Data 6 Data 7 Data 8 Data 9 Data 10 Data 11 Data 12 Data 13 Data 14 Data 15 Data 16 Data 17 Data 18 Data 19 Data 20 Data 21 Data 22 Data 23 Data 24 Data 25 Data 26 Data 27 Data 28 Data 29 Data 30 Data 31 Data 32 2nd Upper 1st Upper Design Value 1st Lower 2nd Lower
nm ' 3 ' MP-3 ' ISO ' 1,2 ' 14611 um,14596 um ' P ' Width ' Space ' Multi Point ' Mean' ' 27.61 nm ' 27.62 nm ' 29.07 nm ' 26.00 nm ' 2.37 nm ' 2.13 nm ' 3.07 nm ' 1.67 nm ' 1.50 nm ' 2.10 nm ' 1.23 nm ' 1.00 nm ' 1.95 nm ' * nm ' * ' * nm ' * ' * ' * ' * ' * ' * nm ' ' 32 ' 27.29 nm ' 26.00 nm ' 26.89 nm ' 27.47 nm ' 26.60 nm ' 27.46 nm ' 27.48 nm ' 27.88 nm ' 26.51 nm ' 27.12 nm ' 27.12 nm ' 27.92 nm ' 28.27 nm ' 27.40 nm ' 27.68 nm ' 28.25 nm ' 27.38 nm ' 26.26 nm ' 28.16 nm ' 28.43 nm ' 28.29 nm ' 26.04 nm ' 27.62 nm ' 29.07 nm ' 27.06 nm ' 28.34 nm ' 28.44 nm ' 28.13 nm ' 28.11 nm ' 29.03 nm ' 27.78 nm ' 28.13 nm ' 31.20 nm ' 28.60 nm ' 26.00 nm ' 23.40 nm ' 20.80 nm
51 msr D No. P No. MP Name Chip No. Chip Coordinate Multi_Measure Measurement Object Kind Data Mean Mean' Maximum Minimum 3Sigma 3Sigma' Max-Min 3Sigma(L.E.) 3Sigma'(L.E.) Max-Min(L.E.) 3Sigma(R.E.) 3Sigma'(R.E.) Max-Min(R.E.) Wiggling_LER LR_Correlation Center_Variation Brt-Mean Brt-Maximum Brt-Minimum Brt-3 Sigma Brt-Verification PSD Wiggling-LER ****** Measurement ACD Data ****** Statistical Data Name Average_CD Minimum_CD Maximum_CD 3Sigma_CD Mean'_CD Number of Target Number of Data Data Name Data 1 Data 2 Center_Position 2nd Upper 1st Upper Design Value 1st Lower 2nd Lower
nm ' 4 ' MP-4 ' IHL ' 1,2 ' 21731 um,30283 um ' P ' Width ' Space ' Multi Point ' Mean' ' 22.08 nm ' 22.11 nm ' 23.53 nm ' 20.23 nm ' 2.68 nm ' 2.05 nm ' 3.30 nm ' 2.03 nm ' 1.71 nm ' 2.29 nm ' 1.70 nm ' 1.41 nm ' 1.91 nm ' * nm ' * ' * nm ' * ' * ' * ' * ' * ' * nm ' ' Mean' : Mean : Mean' : Maximum : Minimum : 3Sigma : 3Sigma' : Max-Min : 3Sigma(L.E.) : 3Sigma'(L.E.) : Max-Min(L.E.) : 3Sigma(R.E.) : 3Sigma'(R.E.) : Max-Min(R.E.) : Wiggling_LER : LR_Correlation : Center_Variation : Brt-Mean : Brt-Maximum : Brt-Minimum : Brt-3 Sigma : Brt-Verification : PSD Wiggling-LER ' 22.11 nm : 22.08 nm : 22.11 nm : 23.53 nm : 20.23 nm : 2.68 nm : 2.05 nm : 3.30 nm : 2.03 nm : 1.71 nm : 2.29 nm : 1.70 nm : 1.41 nm : 1.91 nm : - nm : - : - nm : - : - : - : - : - : - nm ' 22.01 nm : 22.01 nm : 22.01 nm : 23.05 nm : 19.98 nm : 2.55 nm : 1.87 nm : 2.56 nm : 1.88 nm : 1.52 nm : 2.24 nm : 1.43 nm : 1.30 nm : 1.39 nm : - nm : - : - nm : - : - : - : - : - : - nm ' 22.20 nm : 22.15 nm : 22.20 nm : 24.02 nm : 20.49 nm : 2.82 nm : 2.24 nm : 4.04 nm : 2.18 nm : 1.89 nm : 2.34 nm : 1.97 nm : 1.53 nm : 2.43 nm : - nm : - : - nm : - : - : - : - : - : - nm ' 0.40 nm : 0.29 nm : 0.40 nm : 2.05 nm : 1.08 nm : 0.56 nm : 0.77 nm : 3.13 nm : 0.65 nm : 0.79 nm : 0.21 nm : 1.14 nm : 0.48 nm : 2.21 nm : - nm : - : - nm : - : - : - : - : - : - nm ' - nm : - nm : - nm : - nm : - nm : - nm : - nm : - nm : - nm : - nm : - nm : - nm : - nm : - nm : - nm : - : - nm : - : - : - : - : - : - nm ' 2 ' 2 ' Mean' : Mean : Mean' : Maximum : Minimum : 3Sigma : 3Sigma' : Max-Min : 3Sigma(L.E.) : 3Sigma'(L.E.) : Max-Min(L.E.) : 3Sigma(R.E.) : 3Sigma'(R.E.) : Max-Min(R.E.) : Wiggling_LER : LR_Correlation : Center_Variation : Brt-Mean : Brt-Maximum : Brt-Minimum : Brt-3 Sigma : Brt-Verification : PSD Wiggling-LER : EdgeCenterPosX : EdgeCenterPosY : CenterPosX(nm) : CenterPosY(nm) ' 22.01 nm : 22.01 nm : 22.01 nm : 24.02 nm : 19.98 nm : 2.82 nm : 1.87 nm : 4.04 nm : 1.88 nm : 1.52 nm : 2.24 nm : 1.97 nm : 1.53 nm : 2.43 nm : * nm : * : * nm : * : * : * : * : * : * nm : 255.50 pixel : 271.50 pixel : 211.36 nm : -224.55 nm ' 22.20 nm : 22.15 nm : 22.20 nm : 23.05 nm : 20.49 nm : 2.55 nm : 2.24 nm : 2.56 nm : 2.18 nm : 1.89 nm : 2.34 nm : 1.43 nm : 1.30 nm : 1.39 nm : * nm : * : * nm : * : * : * : * : * : * nm : 398.39 pixel : 271.50 pixel : 211.36 nm : -350.12 nm ' 211.36 nm, -287.33 nm ' 25.20 nm ' 23.10 nm ' 21.00 nm ' 18.90 nm ' 16.80 nm
48 msr D No. P No. MP Name Chip No. Chip Coordinate Multi_Measure Measurement Object Kind Data Mean Mean' Maximum Minimum 3Sigma 3Sigma' Max-Min 3Sigma(L.E.) 3Sigma'(L.E.) Max-Min(L.E.) 3Sigma(R.E.) 3Sigma'(R.E.) Max-Min(R.E.) Wiggling_LER LR_Correlation Center_Variation Brt-Mean Brt-Maximum Brt-Minimum Brt-3 Sigma Brt-Verification PSD Wiggling-LER ****** Measurement Raw Data ****** Number of Data Data 1 Data 2 Data 3 Data 4 Data 5 Data 6 Data 7 Data 8 2nd Upper 1st Upper Design Value 1st Lower 2nd Lower
nm ' 5 ' MP-5 ' IHS ' 1,2 ' 11327 um,13979 um ' P ' Width ' Line ' Multi Point ' Mean' ' 30.41 nm ' 30.34 nm ' 32.97 nm ' 28.27 nm ' 5.33 nm ' 4.43 nm ' 4.70 nm ' 2.60 nm ' 1.43 nm ' 2.87 nm ' 4.69 nm ' 3.00 nm ' 4.91 nm ' * nm ' * ' * nm ' * ' * ' * ' * ' * ' * nm ' ' 8 ' 32.97 nm ' 30.22 nm ' 30.31 nm ' 28.59 nm ' 31.28 nm ' 28.27 nm ' 29.00 nm ' 32.61 nm ' 43.90 nm ' 40.30 nm ' 36.60 nm ' 32.90 nm ' 29.30 nm
51 msr D No. P No. MP Name Chip No. Chip Coordinate Multi_Measure Measurement Object Kind Data Mean Mean' Maximum Minimum 3Sigma 3Sigma' Max-Min 3Sigma(L.E.) 3Sigma'(L.E.) Max-Min(L.E.) 3Sigma(R.E.) 3Sigma'(R.E.) Max-Min(R.E.) Wiggling_LER LR_Correlation Center_Variation Brt-Mean Brt-Maximum Brt-Minimum Brt-3 Sigma Brt-Verification PSD Wiggling-LER ****** Measurement ACD Data ****** Statistical Data Name Average_CD Minimum_CD Maximum_CD 3Sigma_CD Mean'_CD Number of Target Number of Data Data Name Data 1 Data 2 Center_Position 2nd Upper 1st Upper Design Value 1st Lower 2nd Lower
nm ' 6 ' MP-6 ' NVL ' 1,2 ' 18129 um,19849 um ' P ' Width ' Space ' Multi Point ' Mean' ' 27.14 nm ' 27.17 nm ' 28.79 nm ' 25.11 nm ' 3.19 nm ' 2.64 nm ' 3.67 nm ' 2.22 nm ' 1.66 nm ' 2.87 nm ' 1.68 nm ' 1.25 nm ' 2.19 nm ' * nm ' * ' * nm ' * ' * ' * ' * ' * ' * nm ' ' Mean' : Mean : Mean' : Maximum : Minimum : 3Sigma : 3Sigma' : Max-Min : 3Sigma(L.E.) : 3Sigma'(L.E.) : Max-Min(L.E.) : 3Sigma(R.E.) : 3Sigma'(R.E.) : Max-Min(R.E.) : Wiggling_LER : LR_Correlation : Center_Variation : Brt-Mean : Brt-Maximum : Brt-Minimum : Brt-3 Sigma : Brt-Verification : PSD Wiggling-LER ' 27.17 nm : 27.14 nm : 27.17 nm : 28.79 nm : 25.11 nm : 3.19 nm : 2.64 nm : 3.67 nm : 2.22 nm : 1.66 nm : 2.87 nm : 1.68 nm : 1.25 nm : 2.19 nm : - nm : - : - nm : - : - : - : - : - : - nm ' 27.17 nm : 27.14 nm : 27.17 nm : 28.46 nm : 24.77 nm : 2.69 nm : 2.27 nm : 3.01 nm : 1.97 nm : 1.62 nm : 2.25 nm : 1.65 nm : 1.23 nm : 2.15 nm : - nm : - : - nm : - : - : - : - : - : - nm ' 27.18 nm : 27.15 nm : 27.18 nm : 29.11 nm : 25.45 nm : 3.68 nm : 3.01 nm : 4.34 nm : 2.48 nm : 1.69 nm : 3.48 nm : 1.70 nm : 1.26 nm : 2.23 nm : - nm : - : - nm : - : - : - : - : - : - nm ' 0.03 nm : 0.03 nm : 0.03 nm : 1.39 nm : 1.44 nm : 2.09 nm : 1.55 nm : 2.82 nm : 1.08 nm : 0.15 nm : 2.60 nm : 0.12 nm : 0.05 nm : 0.17 nm : - nm : - : - nm : - : - : - : - : - : - nm ' - nm : - nm : - nm : - nm : - nm : - nm : - nm : - nm : - nm : - nm : - nm : - nm : - nm : - nm : - nm : - : - nm : - : - : - : - : - : - nm ' 2 ' 2 ' Mean' : Mean : Mean' : Maximum : Minimum : 3Sigma : 3Sigma' : Max-Min : 3Sigma(L.E.) : 3Sigma'(L.E.) : Max-Min(L.E.) : 3Sigma(R.E.) : 3Sigma'(R.E.) : Max-Min(R.E.) : Wiggling_LER : LR_Correlation : Center_Variation : Brt-Mean : Brt-Maximum : Brt-Minimum : Brt-3 Sigma : Brt-Verification : PSD Wiggling-LER : EdgeCenterPosX : EdgeCenterPosY : CenterPosX(nm) : CenterPosY(nm) ' 27.18 nm : 27.15 nm : 27.18 nm : 28.46 nm : 25.45 nm : 2.69 nm : 2.27 nm : 3.01 nm : 1.97 nm : 1.62 nm : 2.25 nm : 1.70 nm : 1.26 nm : 2.23 nm : * nm : * : * nm : * : * : * : * : * : * nm : 259.35 pixel : 400.50 pixel : 97.98 nm : -227.91 nm ' 27.17 nm : 27.14 nm : 27.17 nm : 29.11 nm : 24.77 nm : 3.68 nm : 3.01 nm : 4.34 nm : 2.48 nm : 1.69 nm : 3.48 nm : 1.65 nm : 1.23 nm : 2.15 nm : * nm : * : * nm : * : * : * : * : * : * nm : 259.35 pixel : 140.50 pixel : 326.46 nm : -227.91 nm ' 212.22 nm, -227.91 nm ' 31.20 nm ' 28.60 nm ' 26.00 nm ' 23.40 nm ' 20.80 nm
48 msr D No. P No. MP Name Chip No. Chip Coordinate Multi_Measure Measurement Object Kind Data Mean Mean' Maximum Minimum 3Sigma 3Sigma' Max-Min 3Sigma(L.E.) 3Sigma'(L.E.) Max-Min(L.E.) 3Sigma(R.E.) 3Sigma'(R.E.) Max-Min(R.E.) Wiggling_LER LR_Correlation Center_Variation Brt-Mean Brt-Maximum Brt-Minimum Brt-3 Sigma Brt-Verification PSD Wiggling-LER ****** Measurement Raw Data ****** Number of Data Data 1 Data 2 Data 3 Data 4 Data 5 Data 6 Data 7 Data 8 2nd Upper 1st Upper Design Value 1st Lower 2nd Lower
nm ' 7 ' MP-7 ' NVS ' 1,2 ' 20129 um,19736 um ' P ' Width ' Line ' Multi Point ' Minimum ' 59.45 nm ' 58.62 nm ' 67.08 nm ' 56.79 nm ' 9.86 nm ' 3.34 nm ' 10.29 nm ' 2.99 nm ' 1.97 nm ' 3.10 nm ' 7.91 nm ' 1.32 nm ' 9.11 nm ' * nm ' * ' * nm ' * ' * ' * ' * ' * ' * nm ' ' 8 ' 56.79 nm ' 58.93 nm ' 59.72 nm ' 56.88 nm ' 59.83 nm ' 58.17 nm ' 58.19 nm ' 67.08 nm ' 70.80 nm ' 64.90 nm ' 59.00 nm ' 53.10 nm ' 47.20 nm
54 msr D No. P No. MP Name Chip No. Chip Coordinate Multi_Measure Measurement Object Kind Data Mean Mean' Maximum Minimum 3Sigma 3Sigma' Max-Min 3Sigma(L.E.) 3Sigma'(L.E.) Max-Min(L.E.) 3Sigma(R.E.) 3Sigma'(R.E.) Max-Min(R.E.) Wiggling_LER LR_Correlation Center_Variation Brt-Mean Brt-Maximum Brt-Minimum Brt-3 Sigma Brt-Verification PSD Wiggling-LER ****** Measurement ACD Data ****** Statistical Data Name Average_CD Minimum_CD Maximum_CD 3Sigma_CD Mean'_CD Number of Target Number of Data Data Name Data 1 Data 2 Data 3 Data 4 Data 5 Center_Position 2nd Upper 1st Upper Design Value 1st Lower 2nd Lower
nm ' 8 ' MP-8 ' NHL ' 1,2 ' 18615 um,29124 um ' P ' Width ' Space ' Multi Point ' Mean' ' 23.72 nm ' 23.70 nm ' 25.84 nm ' 22.13 nm ' 2.64 nm ' 2.27 nm ' 3.71 nm ' 1.97 nm ' 1.72 nm ' 2.71 nm ' 1.95 nm ' 1.68 nm ' 2.73 nm ' * nm ' * ' * nm ' * ' * ' * ' * ' * ' * nm ' ' Mean' : Mean : Mean' : Maximum : Minimum : 3Sigma : 3Sigma' : Max-Min : 3Sigma(L.E.) : 3Sigma'(L.E.) : Max-Min(L.E.) : 3Sigma(R.E.) : 3Sigma'(R.E.) : Max-Min(R.E.) : Wiggling_LER : LR_Correlation : Center_Variation : Brt-Mean : Brt-Maximum : Brt-Minimum : Brt-3 Sigma : Brt-Verification : PSD Wiggling-LER ' 23.70 nm : 23.72 nm : 23.70 nm : 25.84 nm : 22.13 nm : 2.64 nm : 2.27 nm : 3.71 nm : 1.97 nm : 1.72 nm : 2.71 nm : 1.95 nm : 1.68 nm : 2.73 nm : - nm : - : - nm : - : - : - : - : - : - nm ' 23.45 nm : 23.46 nm : 23.45 nm : 25.52 nm : 21.61 nm : 2.48 nm : 1.99 nm : 3.25 nm : 1.75 nm : 1.42 nm : 2.44 nm : 1.79 nm : 1.52 nm : 2.25 nm : - nm : - : - nm : - : - : - : - : - : - nm ' 23.82 nm : 23.83 nm : 23.82 nm : 26.49 nm : 22.75 nm : 2.87 nm : 2.52 nm : 3.97 nm : 2.25 nm : 2.00 nm : 3.03 nm : 2.28 nm : 1.98 nm : 3.15 nm : - nm : - : - nm : - : - : - : - : - : - nm ' 0.45 nm : 0.47 nm : 0.45 nm : 1.15 nm : 1.47 nm : 0.50 nm : 0.61 nm : 0.85 nm : 0.56 nm : 0.64 nm : 0.71 nm : 0.59 nm : 0.54 nm : 1.07 nm : - nm : - : - nm : - : - : - : - : - : - nm ' 23.75 nm : 23.77 nm : 23.75 nm : 25.72 nm : 22.09 nm : 2.61 nm : 2.28 nm : 3.78 nm : 1.94 nm : 1.73 nm : 2.69 nm : 1.89 nm : 1.64 nm : 2.74 nm : - nm : - : - nm : - : - : - : - : - : - nm ' 5 ' 5 ' Mean' : Mean : Mean' : Maximum : Minimum : 3Sigma : 3Sigma' : Max-Min : 3Sigma(L.E.) : 3Sigma'(L.E.) : Max-Min(L.E.) : 3Sigma(R.E.) : 3Sigma'(R.E.) : Max-Min(R.E.) : Wiggling_LER : LR_Correlation : Center_Variation : Brt-Mean : Brt-Maximum : Brt-Minimum : Brt-3 Sigma : Brt-Verification : PSD Wiggling-LER : EdgeCenterPosX : EdgeCenterPosY : CenterPosX(nm) : CenterPosY(nm) ' 23.71 nm : 23.76 nm : 23.71 nm : 26.49 nm : 22.75 nm : 2.49 nm : 1.99 nm : 3.74 nm : 2.25 nm : 2.00 nm : 3.03 nm : 1.79 nm : 1.61 nm : 2.25 nm : * nm : * : * nm : * : * : * : * : * : * nm : 159.48 pixel : 255.50 pixel : 225.43 nm : -140.16 nm ' 23.45 nm : 23.46 nm : 23.45 nm : 25.52 nm : 21.61 nm : 2.62 nm : 2.23 nm : 3.91 nm : 1.75 nm : 1.42 nm : 2.84 nm : 1.79 nm : 1.52 nm : 2.65 nm : * nm : * : * nm : * : * : * : * : * : * nm : 211.41 pixel : 255.50 pixel : 225.43 nm : -185.80 nm ' 23.72 nm : 23.72 nm : 23.72 nm : 25.64 nm : 21.66 nm : 2.87 nm : 2.52 nm : 3.97 nm : 1.99 nm : 1.82 nm : 2.44 nm : 2.28 nm : 1.98 nm : 3.15 nm : * nm : * : * nm : * : * : * : * : * : * nm : 263.51 pixel : 255.50 pixel : 225.43 nm : -231.59 nm ' 23.82 nm : 23.83 nm : 23.82 nm : 25.84 nm : 22.17 nm : 2.73 nm : 2.42 nm : 3.67 nm : 1.96 nm : 1.73 nm : 2.69 nm : 1.95 nm : 1.73 nm : 2.58 nm : * nm : * : * nm : * : * : * : * : * : * nm : 315.87 pixel : 255.50 pixel : 225.43 nm : -277.61 nm ' 23.82 nm : 23.83 nm : 23.82 nm : 25.69 nm : 22.44 nm : 2.48 nm : 2.21 nm : 3.25 nm : 1.88 nm : 1.65 nm : 2.53 nm : 1.92 nm : 1.58 nm : 2.99 nm : * nm : * : * nm : * : * : * : * : * : * nm : 368.03 pixel : 255.50 pixel : 225.43 nm : -323.45 nm ' 225.43 nm, -231.73 nm ' 27.60 nm ' 25.30 nm ' 23.00 nm ' 20.70 nm ' 18.40 nm
56 msr D No. P No. MP Name Chip No. Chip Coordinate Multi_Measure Measurement Object Kind Data Mean Mean' Maximum Minimum 3Sigma 3Sigma' Max-Min 3Sigma(L.E.) 3Sigma'(L.E.) Max-Min(L.E.) 3Sigma(R.E.) 3Sigma'(R.E.) Max-Min(R.E.) Wiggling_LER LR_Correlation Center_Variation Brt-Mean Brt-Maximum Brt-Minimum Brt-3 Sigma Brt-Verification PSD Wiggling-LER ****** Measurement Raw Data ****** Number of Data Data 1 Data 2 Data 3 Data 4 Data 5 Data 6 Data 7 Data 8 Data 9 Data 10 Data 11 Data 12 Data 13 Data 14 Data 15 Data 16 2nd Upper 1st Upper Design Value 1st Lower 2nd Lower
nm ' 9 ' MP-9 ' NHS ' 1,2 ' 17844 um,12549 um ' P ' Width ' Line ' Multi Point ' Mean' ' 36.47 nm ' 36.47 nm ' 39.18 nm ' 33.73 nm ' 4.39 nm ' 3.46 nm ' 5.45 nm ' 2.46 nm ' 1.99 nm ' 2.94 nm ' 3.89 nm ' 2.86 nm ' 5.11 nm ' * nm ' * ' * nm ' * ' * ' * ' * ' * ' * nm ' ' 16 ' 37.56 nm ' 39.18 nm ' 37.96 nm ' 36.93 nm ' 37.53 nm ' 35.27 nm ' 34.50 nm ' 36.26 nm ' 35.62 nm ' 35.23 nm ' 33.73 nm ' 35.70 nm ' 36.78 nm ' 38.50 nm ' 36.16 nm ' 36.64 nm ' 51.40 nm ' 47.10 nm ' 42.80 nm ' 38.50 nm ' 34.20 nm
54 msr D No. P No. MP Name Chip No. Chip Coordinate Multi_Measure Measurement Object Kind Data Mean Mean' Maximum Minimum 3Sigma 3Sigma' Max-Min 3Sigma(L.E.) 3Sigma'(L.E.) Max-Min(L.E.) 3Sigma(R.E.) 3Sigma'(R.E.) Max-Min(R.E.) Wiggling_LER LR_Correlation Center_Variation Brt-Mean Brt-Maximum Brt-Minimum Brt-3 Sigma Brt-Verification PSD Wiggling-LER ****** Measurement ACD Data ****** Statistical Data Name Average_CD Minimum_CD Maximum_CD 3Sigma_CD Mean'_CD Number of Target Number of Data Data Name Data 1 Data 2 Data 3 Data 4 Data 5 Center_Position 2nd Upper 1st Upper Design Value 1st Lower 2nd Lower
nm ' 10 ' MP-10 ' ELS ' 1,2 ' 14606 um,14601 um ' P ' Width ' Space ' Multi Point ' Mean' ' 21.80 nm ' 21.81 nm ' 23.74 nm ' 19.63 nm ' 2.76 nm ' 2.33 nm ' 4.11 nm ' 1.96 nm ' 1.67 nm ' 2.82 nm ' 1.85 nm ' 1.59 nm ' 2.62 nm ' * nm ' * ' * nm ' * ' * ' * ' * ' * ' * nm ' ' Mean' : Mean : Mean' : Maximum : Minimum : 3Sigma : 3Sigma' : Max-Min : 3Sigma(L.E.) : 3Sigma'(L.E.) : Max-Min(L.E.) : 3Sigma(R.E.) : 3Sigma'(R.E.) : Max-Min(R.E.) : Wiggling_LER : LR_Correlation : Center_Variation : Brt-Mean : Brt-Maximum : Brt-Minimum : Brt-3 Sigma : Brt-Verification : PSD Wiggling-LER ' 21.81 nm : 21.80 nm : 21.81 nm : 23.74 nm : 19.63 nm : 2.76 nm : 2.33 nm : 4.11 nm : 1.96 nm : 1.67 nm : 2.82 nm : 1.85 nm : 1.59 nm : 2.62 nm : - nm : - : - nm : - : - : - : - : - : - nm ' 21.57 nm : 21.56 nm : 21.57 nm : 23.31 nm : 19.23 nm : 2.69 nm : 2.10 nm : 3.51 nm : 1.75 nm : 1.49 nm : 2.44 nm : 1.45 nm : 1.24 nm : 2.12 nm : - nm : - : - nm : - : - : - : - : - : - nm ' 22.06 nm : 22.05 nm : 22.06 nm : 24.17 nm : 20.19 nm : 3.01 nm : 2.46 nm : 4.80 nm : 2.21 nm : 1.99 nm : 3.16 nm : 2.12 nm : 1.88 nm : 3.20 nm : - nm : - : - nm : - : - : - : - : - : - nm ' 0.57 nm : 0.56 nm : 0.57 nm : 1.10 nm : 1.13 nm : 0.41 nm : 0.44 nm : 1.79 nm : 0.54 nm : 0.59 nm : 0.79 nm : 0.81 nm : 0.70 nm : 1.35 nm : - nm : - : - nm : - : - : - : - : - : - nm ' 21.81 nm : 21.80 nm : 21.81 nm : 23.75 nm : 19.58 nm : 2.70 nm : 2.37 nm : 4.08 nm : 1.94 nm : 1.63 nm : 2.83 nm : 1.89 nm : 1.61 nm : 2.59 nm : - nm : - : - nm : - : - : - : - : - : - nm ' 9 ' 5 ' Mean' : Mean : Mean' : Maximum : Minimum : 3Sigma : 3Sigma' : Max-Min : 3Sigma(L.E.) : 3Sigma'(L.E.) : Max-Min(L.E.) : 3Sigma(R.E.) : 3Sigma'(R.E.) : Max-Min(R.E.) : Wiggling_LER : LR_Correlation : Center_Variation : Brt-Mean : Brt-Maximum : Brt-Minimum : Brt-3 Sigma : Brt-Verification : PSD Wiggling-LER : EdgeCenterPosX : EdgeCenterPosY : CenterPosX(nm) : CenterPosY(nm) ' 21.57 nm : 21.56 nm : 21.57 nm : 23.45 nm : 19.40 nm : 2.70 nm : 2.29 nm : 4.05 nm : 2.06 nm : 1.72 nm : 3.16 nm : 1.45 nm : 1.24 nm : 2.12 nm : * nm : * : * nm : * : * : * : * : * : * nm : 71.49 pixel : 255.50 pixel : 225.42 nm : -62.83 nm ' 21.73 nm : 21.72 nm : 21.73 nm : 23.31 nm : 19.81 nm : 2.70 nm : 2.43 nm : 3.51 nm : 1.75 nm : 1.49 nm : 2.44 nm : 1.72 nm : 1.54 nm : 2.23 nm : * nm : * : * nm : * : * : * : * : * : * nm : 166.65 pixel : 255.50 pixel : 225.42 nm : -146.46 nm ' 21.77 nm : 21.79 nm : 21.77 nm : 23.76 nm : 20.19 nm : 2.70 nm : 2.41 nm : 3.56 nm : 2.21 nm : 1.99 nm : 2.81 nm : 1.91 nm : 1.62 nm : 2.68 nm : * nm : * : * nm : * : * : * : * : * : * nm : 262.01 pixel : 255.50 pixel : 225.42 nm : -230.26 nm ' 21.93 nm : 21.91 nm : 21.93 nm : 24.03 nm : 19.23 nm : 3.01 nm : 2.46 nm : 4.80 nm : 1.84 nm : 1.56 nm : 2.76 nm : 2.12 nm : 1.88 nm : 2.87 nm : * nm : * : * nm : * : * : * : * : * : * nm : 404.67 pixel : 255.50 pixel : 225.42 nm : -355.63 nm ' 22.06 nm : 22.05 nm : 22.06 nm : 24.17 nm : 19.54 nm : 2.69 nm : 2.10 nm : 4.63 nm : 1.93 nm : 1.60 nm : 2.94 nm : 2.04 nm : 1.68 nm : 3.20 nm : * nm : * : * nm : * : * : * : * : * : * nm : 452.55 pixel : 255.50 pixel : 225.42 nm : -397.71 nm ' 225.42 nm, -238.58 nm ' 25.20 nm ' 23.10 nm ' 21.00 nm ' 18.90 nm ' 16.80 nm
42 msr D No. P No. MP Name Chip No. Chip Coordinate Multi_Measure Measurement Object Kind Data 3Sigma 3Sigma' Max-Min Bias Free 3Sigma Bias Free 3Sigma' PSD 3Sigma(L) PSD 3Sigma(M) PSD 3Sigma(H) PSD 3Sigma Edge Offset ****** Measurement ACD Data ****** Statistical Data Name Average_CD Minimum_CD Maximum_CD 3Sigma_CD Mean'_CD Number of Target Number of Data Data Name Data 1 Data 2 Data 3 Data 4 Data 5 Data 6 Data 7 Center_Position 2nd Limit 1st Limit Design Value
nm ' 11 ' MP-11 ' XMP_1 ' 1,2 ' 14605 um,14607 um ' C ' Edge Roughness ' Dense Space ' ' 3Sigma ' 2.27 nm ' 1.99 nm ' 3.14 nm ' 0.00 nm ' 0.00 nm ' * nm ' * nm ' * nm ' * nm ' -5.55 nm ' ' 3Sigma : 3Sigma : 3Sigma' : Max-Min : PSD 3Sigma(L) : PSD 3Sigma(M) : PSD 3Sigma(H) : PSD 3Sigma : Edge Offset ' 2.27 nm : 2.27 nm : 1.99 nm : 3.14 nm : - nm : - nm : - nm : - nm : -5.55 nm ' 1.94 nm : 1.94 nm : 1.69 nm : 2.61 nm : - nm : - nm : - nm : - nm : -131.22 nm ' 2.61 nm : 2.61 nm : 2.34 nm : 3.69 nm : - nm : - nm : - nm : - nm : 120.28 nm ' 0.88 nm : 0.88 nm : 0.77 nm : 1.35 nm : - nm : - nm : - nm : - nm : 271.37 nm ' 2.27 nm : 2.27 nm : 1.97 nm : 3.13 nm : - nm : - nm : - nm : - nm : -5.58 nm ' 7 ' 7 ' 3Sigma : 3Sigma : 3Sigma' : Max-Min : PSD 3Sigma(L) : PSD 3Sigma(M) : PSD 3Sigma(H) : PSD 3Sigma : Edge Offset : EdgeCenterPosX : EdgeCenterPosY : CenterPosX(nm) : CenterPosY(nm) ' 2.56 nm : 2.56 nm : 2.22 nm : 3.61 nm : * nm : * nm : * nm : * nm : -131.22 nm : 118.59 pixel : 257.50 pixel : 223.65 nm : -104.22 nm ' 2.42 nm : 2.42 nm : 2.04 nm : 3.69 nm : * nm : * nm : * nm : * nm : -88.87 nm : 166.51 pixel : 257.50 pixel : 223.65 nm : -146.33 nm ' 2.39 nm : 2.39 nm : 2.11 nm : 3.19 nm : * nm : * nm : * nm : * nm : -47.63 nm : 213.77 pixel : 257.50 pixel : 223.65 nm : -187.86 nm ' 1.94 nm : 1.94 nm : 1.69 nm : 2.67 nm : * nm : * nm : * nm : * nm : -5.81 nm : 261.52 pixel : 257.50 pixel : 223.65 nm : -229.82 nm ' 1.95 nm : 1.95 nm : 1.73 nm : 2.61 nm : * nm : * nm : * nm : * nm : 36.20 nm : 309.08 pixel : 257.50 pixel : 223.65 nm : -271.62 nm ' 2.02 nm : 2.02 nm : 1.77 nm : 2.79 nm : * nm : * nm : * nm : * nm : 78.19 nm : 356.95 pixel : 257.50 pixel : 223.65 nm : -313.68 nm ' 2.61 nm : 2.61 nm : 2.34 nm : 3.40 nm : * nm : * nm : * nm : * nm : 120.28 nm : 404.61 pixel : 257.50 pixel : 223.65 nm : -355.57 nm ' 223.65 nm, -229.87 nm ' 100.00 nm ' 50.00 nm ' 0.0 um
41 msr D No. P No. MP Name Chip No. Chip Coordinate Multi_Measure Measurement Object Kind Data 3Sigma 3Sigma' Max-Min Bias Free 3Sigma Bias Free 3Sigma' PSD 3Sigma(L) PSD 3Sigma(M) PSD 3Sigma(H) PSD 3Sigma Edge Offset ****** Measurement ACD Data ****** Statistical Data Name Average_CD Minimum_CD Maximum_CD 3Sigma_CD Mean'_CD Number of Target Number of Data Data Name Data 1 Data 2 Data 3 Data 4 Data 5 Data 6 Center_Position 2nd Limit 1st Limit Design Value
nm ' 12 ' MP-12 ' XMP_2 ' 1,2 ' 14605 um,14607 um ' C ' Edge Roughness ' Dense Space ' ' 3Sigma ' 1.91 nm ' 1.71 nm ' 2.45 nm ' 0.00 nm ' 0.00 nm ' * nm ' * nm ' * nm ' * nm ' -4.70 nm ' ' 3Sigma : 3Sigma : 3Sigma' : Max-Min : PSD 3Sigma(L) : PSD 3Sigma(M) : PSD 3Sigma(H) : PSD 3Sigma : Edge Offset ' 1.91 nm : 1.91 nm : 1.71 nm : 2.45 nm : - nm : - nm : - nm : - nm : -4.70 nm ' 1.43 nm : 1.43 nm : 1.27 nm : 1.88 nm : - nm : - nm : - nm : - nm : -109.42 nm ' 2.17 nm : 2.17 nm : 1.98 nm : 2.85 nm : - nm : - nm : - nm : - nm : 100.12 nm ' 0.83 nm : 0.83 nm : 0.77 nm : 1.02 nm : - nm : - nm : - nm : - nm : 235.13 nm ' 1.96 nm : 1.96 nm : 1.76 nm : 2.49 nm : - nm : - nm : - nm : - nm : -4.72 nm ' 7 ' 6 ' 3Sigma : 3Sigma : 3Sigma' : Max-Min : PSD 3Sigma(L) : PSD 3Sigma(M) : PSD 3Sigma(H) : PSD 3Sigma : Edge Offset : EdgeCenterPosX : EdgeCenterPosY : CenterPosX(nm) : CenterPosY(nm) ' 1.75 nm : 1.75 nm : 1.56 nm : 2.27 nm : * nm : * nm : * nm : * nm : -109.42 nm : 118.59 pixel : 257.50 pixel : 223.65 nm : -104.22 nm ' 1.97 nm : 1.97 nm : 1.78 nm : 2.54 nm : * nm : * nm : * nm : * nm : -67.53 nm : 166.51 pixel : 257.50 pixel : 223.65 nm : -146.33 nm ' 2.04 nm : 2.04 nm : 1.86 nm : 2.49 nm : * nm : * nm : * nm : * nm : -25.72 nm : 213.77 pixel : 257.50 pixel : 223.65 nm : -187.86 nm ' 2.09 nm : 2.09 nm : 1.83 nm : 2.85 nm : * nm : * nm : * nm : * nm : 16.39 nm : 261.52 pixel : 257.50 pixel : 223.65 nm : -229.82 nm ' 1.43 nm : 1.43 nm : 1.27 nm : 1.88 nm : * nm : * nm : * nm : * nm : 57.97 nm : 309.08 pixel : 257.50 pixel : 223.65 nm : -271.62 nm ' 2.17 nm : 2.17 nm : 1.98 nm : 2.68 nm : * nm : * nm : * nm : * nm : 100.12 nm : 356.95 pixel : 257.50 pixel : 223.65 nm : -313.68 nm ' 223.65 nm, -208.92 nm ' 100.00 nm ' 50.00 nm ' 0.0 um
56 msr D No. P No. MP Name Chip No. Chip Coordinate Multi_Measure Measurement Object Kind Data Mean Mean' Maximum Minimum 3Sigma 3Sigma' Max-Min 3Sigma(L.E.) 3Sigma'(L.E.) Max-Min(L.E.) 3Sigma(R.E.) 3Sigma'(R.E.) Max-Min(R.E.) Wiggling_LER LR_Correlation Center_Variation Brt-Mean Brt-Maximum Brt-Minimum Brt-3 Sigma Brt-Verification PSD Wiggling-LER ****** Measurement ACD Data ****** Statistical Data Name Average_CD Minimum_CD Maximum_CD 3Sigma_CD Mean'_CD Number of Target Number of Data Data Name Data 1 Data 2 Data 3 Data 4 Data 5 Data 6 Data 7 Center_Position 2nd Upper 1st Upper Design Value 1st Lower 2nd Lower
nm ' 1 ' MP-1 ' XMP ' 3,1 ' 14605 um,14607 um ' P ' Width ' Dense Space ' Multi Point ' Mean' ' 21.56 nm ' 21.56 nm ' 23.22 nm ' 19.81 nm ' 2.50 nm ' 2.19 nm ' 3.42 nm ' 1.87 nm ' 1.61 nm ' 2.67 nm ' 1.72 nm ' 1.53 nm ' 2.29 nm ' 0.09 nm ' 0.0361 ' 1.28 nm ' * ' * ' * ' * ' * ' * nm ' ' Mean' : Mean : Mean' : Maximum : Minimum : 3Sigma : 3Sigma' : Max-Min : 3Sigma(L.E.) : 3Sigma'(L.E.) : Max-Min(L.E.) : 3Sigma(R.E.) : 3Sigma'(R.E.) : Max-Min(R.E.) : Wiggling_LER : LR_Correlation : Center_Variation : Brt-Mean : Brt-Maximum : Brt-Minimum : Brt-3 Sigma : Brt-Verification : PSD Wiggling-LER ' 21.56 nm : 21.56 nm : 21.56 nm : 23.22 nm : 19.81 nm : 2.50 nm : 2.19 nm : 3.42 nm : 1.87 nm : 1.61 nm : 2.67 nm : 1.72 nm : 1.53 nm : 2.29 nm : 0.09 nm : 0.0361 : 1.28 nm : - : - : - : - : - : - nm ' 21.07 nm : 21.06 nm : 21.07 nm : 22.64 nm : 19.23 nm : 2.01 nm : 1.70 nm : 2.95 nm : 1.68 nm : 1.42 nm : 2.24 nm : 1.55 nm : 1.41 nm : 1.94 nm : -1.15 nm : -0.3284 : 1.16 nm : - : - : - : - : - : - nm ' 21.94 nm : 21.94 nm : 21.94 nm : 24.39 nm : 20.51 nm : 3.25 nm : 2.78 nm : 4.75 nm : 2.15 nm : 1.83 nm : 3.22 nm : 1.94 nm : 1.69 nm : 2.75 nm : 0.98 nm : 0.2845 : 1.49 nm : - : - : - : - : - : - nm ' 0.90 nm : 0.91 nm : 0.90 nm : 1.85 nm : 1.23 nm : 1.29 nm : 1.14 nm : 1.94 nm : 0.51 nm : 0.41 nm : 1.06 nm : 0.41 nm : 0.32 nm : 0.99 nm : 2.54 nm : 0.6665 : 0.32 nm : - : - : - : - : - : - nm ' 21.59 nm : 21.58 nm : 21.59 nm : 23.11 nm : 19.78 nm : 2.44 nm : 2.18 nm : 3.24 nm : 1.85 nm : 1.61 nm : 2.65 nm : 1.71 nm : 1.52 nm : 2.27 nm : 0.17 nm : 0.0592 : 1.27 nm : - : - : - : - : - : - nm ' 7 ' 7 ' Mean' : Mean : Mean' : Maximum : Minimum : 3Sigma : 3Sigma' : Max-Min : 3Sigma(L.E.) : 3Sigma'(L.E.) : Max-Min(L.E.) : 3Sigma(R.E.) : 3Sigma'(R.E.) : Max-Min(R.E.) : Wiggling_LER : LR_Correlation : Center_Variation : Brt-Mean : Brt-Maximum : Brt-Minimum : Brt-3 Sigma : Brt-Verification : PSD Wiggling-LER : EdgeCenterPosX : EdgeCenterPosY : CenterPosX(nm) : CenterPosY(nm) ' 21.74 nm : 21.75 nm : 21.74 nm : 24.39 nm : 19.63 nm : 3.25 nm : 2.78 nm : 4.75 nm : 2.15 nm : 1.83 nm : 3.22 nm : 1.83 nm : 1.52 nm : 2.75 nm : -1.15 nm : -0.3284 : 1.16 nm : * : * : * : * : * : * nm : 116.62 pixel : 255.50 pixel : 225.39 nm : -102.48 nm ' 21.43 nm : 21.43 nm : 21.43 nm : 23.09 nm : 20.05 nm : 2.01 nm : 1.70 nm : 3.03 nm : 1.72 nm : 1.53 nm : 2.31 nm : 1.55 nm : 1.41 nm : 1.94 nm : 0.81 nm : 0.2471 : 1.29 nm : * : * : * : * : * : * nm : 164.02 pixel : 255.50 pixel : 225.39 nm : -144.13 nm ' 21.94 nm : 21.94 nm : 21.94 nm : 23.46 nm : 20.51 nm : 2.31 nm : 2.09 nm : 2.95 nm : 1.90 nm : 1.61 nm : 2.88 nm : 1.62 nm : 1.48 nm : 1.98 nm : 0.66 nm : 0.1461 : 1.34 nm : * : * : * : * : * : * nm : 211.72 pixel : 255.50 pixel : 225.39 nm : -186.04 nm ' 21.81 nm : 21.80 nm : 21.81 nm : 23.48 nm : 19.80 nm : 2.70 nm : 2.39 nm : 3.68 nm : 1.94 nm : 1.62 nm : 2.90 nm : 1.76 nm : 1.61 nm : 2.13 nm : -0.50 nm : -0.0702 : 1.26 nm : * : * : * : * : * : * nm : 259.63 pixel : 255.50 pixel : 225.39 nm : -228.14 nm ' 21.61 nm : 21.59 nm : 21.61 nm : 22.86 nm : 19.89 nm : 2.20 nm : 1.95 nm : 2.97 nm : 1.68 nm : 1.42 nm : 2.46 nm : 1.61 nm : 1.41 nm : 2.27 nm : 0.54 nm : 0.1066 : 1.23 nm : * : * : * : * : * : * nm : 307.23 pixel : 255.50 pixel : 225.39 nm : -269.97 nm ' 21.07 nm : 21.06 nm : 21.07 nm : 22.64 nm : 19.23 nm : 2.76 nm : 2.52 nm : 3.41 nm : 1.72 nm : 1.54 nm : 2.24 nm : 1.94 nm : 1.69 nm : 2.73 nm : -0.68 nm : -0.1334 : 1.21 nm : * : * : * : * : * : * nm : 355.02 pixel : 255.50 pixel : 225.39 nm : -311.97 nm ' 21.36 nm : 21.34 nm : 21.36 nm : 22.65 nm : 19.54 nm : 2.23 nm : 1.94 nm : 3.11 nm : 1.97 nm : 1.74 nm : 2.70 nm : 1.75 nm : 1.58 nm : 2.22 nm : 0.98 nm : 0.2845 : 1.49 nm : * : * : * : * : * : * nm : 402.34 pixel : 255.50 pixel : 225.39 nm : -353.55 nm ' 225.39 nm, -228.04 nm ' 600.00 nm ' 550.00 nm ' 500.00 nm ' 450.00 nm ' 400.00 nm
53 msr D No. P No. MP Name Chip No. Chip Coordinate Multi_Measure Measurement Object Kind Data Mean Mean' Maximum Minimum 3Sigma 3Sigma' Max-Min 3Sigma(L.E.) 3Sigma'(L.E.) Max-Min(L.E.) 3Sigma(R.E.) 3Sigma'(R.E.) Max-Min(R.E.) Wiggling_LER LR_Correlation Center_Variation Brt-Mean Brt-Maximum Brt-Minimum Brt-3 Sigma Brt-Verification PSD Wiggling-LER ****** Measurement ACD Data ****** Statistical Data Name Average_CD Minimum_CD Maximum_CD 3Sigma_CD Mean'_CD Number of Target Number of Data Data Name Data 1 Data 2 Data 3 Data 4 Center_Position 2nd Upper 1st Upper Design Value 1st Lower 2nd Lower
nm ' 2 ' MP-2 ' IVL ' 3,1 ' 22452 um,12830 um ' P ' Width ' Space ' Multi Point ' Mean' ' 22.18 nm ' 22.20 nm ' 24.03 nm ' 19.90 nm ' 2.87 nm ' 2.45 nm ' 4.13 nm ' 1.90 nm ' 1.65 nm ' 2.68 nm ' 2.05 nm ' 1.72 nm ' 3.09 nm ' * nm ' * ' * nm ' * ' * ' * ' * ' * ' * nm ' ' Mean' : Mean : Mean' : Maximum : Minimum : 3Sigma : 3Sigma' : Max-Min : 3Sigma(L.E.) : 3Sigma'(L.E.) : Max-Min(L.E.) : 3Sigma(R.E.) : 3Sigma'(R.E.) : Max-Min(R.E.) : Wiggling_LER : LR_Correlation : Center_Variation : Brt-Mean : Brt-Maximum : Brt-Minimum : Brt-3 Sigma : Brt-Verification : PSD Wiggling-LER ' 22.20 nm : 22.18 nm : 22.20 nm : 24.03 nm : 19.90 nm : 2.87 nm : 2.45 nm : 4.13 nm : 1.90 nm : 1.65 nm : 2.68 nm : 2.05 nm : 1.72 nm : 3.09 nm : - nm : - : - nm : - : - : - : - : - : - nm ' 21.85 nm : 21.84 nm : 21.85 nm : 23.31 nm : 19.33 nm : 2.60 nm : 2.12 nm : 3.34 nm : 1.79 nm : 1.51 nm : 2.38 nm : 1.50 nm : 1.32 nm : 2.05 nm : - nm : - : - nm : - : - : - : - : - : - nm ' 22.47 nm : 22.45 nm : 22.47 nm : 24.56 nm : 20.51 nm : 3.37 nm : 2.92 nm : 4.92 nm : 2.13 nm : 1.89 nm : 2.83 nm : 2.51 nm : 1.92 nm : 4.37 nm : - nm : - : - nm : - : - : - : - : - : - nm ' 0.85 nm : 0.82 nm : 0.85 nm : 1.60 nm : 1.46 nm : 1.02 nm : 1.03 nm : 2.51 nm : 0.46 nm : 0.50 nm : 0.61 nm : 1.27 nm : 0.84 nm : 2.87 nm : - nm : - : - nm : - : - : - : - : - : - nm ' 22.23 nm : 22.22 nm : 22.23 nm : 24.12 nm : 19.88 nm : 2.76 nm : 2.39 nm : 4.12 nm : 1.85 nm : 1.60 nm : 2.76 nm : 2.10 nm : 1.82 nm : 2.97 nm : - nm : - : - nm : - : - : - : - : - : - nm ' 5 ' 4 ' Mean' : Mean : Mean' : Maximum : Minimum : 3Sigma : 3Sigma' : Max-Min : 3Sigma(L.E.) : 3Sigma'(L.E.) : Max-Min(L.E.) : 3Sigma(R.E.) : 3Sigma'(R.E.) : Max-Min(R.E.) : Wiggling_LER : LR_Correlation : Center_Variation : Brt-Mean : Brt-Maximum : Brt-Minimum : Brt-3 Sigma : Brt-Verification : PSD Wiggling-LER : EdgeCenterPosX : EdgeCenterPosY : CenterPosX(nm) : CenterPosY(nm) ' 22.37 nm : 22.34 nm : 22.37 nm : 24.26 nm : 19.33 nm : 2.81 nm : 2.12 nm : 4.92 nm : 2.13 nm : 1.89 nm : 2.83 nm : 2.02 nm : 1.74 nm : 2.93 nm : * nm : * : * nm : * : * : * : * : * : * nm : 61.87 pixel : 255.50 pixel : 225.42 nm : -54.37 nm ' 22.08 nm : 22.09 nm : 22.08 nm : 23.98 nm : 20.51 nm : 2.60 nm : 2.31 nm : 3.48 nm : 1.81 nm : 1.51 nm : 2.78 nm : 1.50 nm : 1.32 nm : 2.05 nm : * nm : * : * nm : * : * : * : * : * : * nm : 157.11 pixel : 255.50 pixel : 225.42 nm : -138.07 nm ' 21.85 nm : 21.84 nm : 21.85 nm : 23.31 nm : 19.97 nm : 2.70 nm : 2.46 nm : 3.34 nm : 1.89 nm : 1.63 nm : 2.73 nm : 2.18 nm : 1.90 nm : 3.00 nm : * nm : * : * nm : * : * : * : * : * : * nm : 252.58 pixel : 255.50 pixel : 225.42 nm : -221.97 nm ' 22.47 nm : 22.45 nm : 22.47 nm : 24.56 nm : 19.79 nm : 3.37 nm : 2.92 nm : 4.77 nm : 1.79 nm : 1.57 nm : 2.38 nm : 2.51 nm : 1.92 nm : 4.37 nm : * nm : * : * nm : * : * : * : * : * : * nm : 395.51 pixel : 255.50 pixel : 225.42 nm : -347.58 nm ' 225.42 nm, -190.50 nm ' 25.20 nm ' 23.10 nm ' 21.00 nm ' 18.90 nm ' 16.80 nm
72 msr D No. P No. MP Name Chip No. Chip Coordinate Multi_Measure Measurement Object Kind Data Mean Mean' Maximum Minimum 3Sigma 3Sigma' Max-Min 3Sigma(L.E.) 3Sigma'(L.E.) Max-Min(L.E.) 3Sigma(R.E.) 3Sigma'(R.E.) Max-Min(R.E.) Wiggling_LER LR_Correlation Center_Variation Brt-Mean Brt-Maximum Brt-Minimum Brt-3 Sigma Brt-Verification PSD Wiggling-LER ****** Measurement Raw Data ****** Number of Data Data 1 Data 2 Data 3 Data 4 Data 5 Data 6 Data 7 Data 8 Data 9 Data 10 Data 11 Data 12 Data 13 Data 14 Data 15 Data 16 Data 17 Data 18 Data 19 Data 20 Data 21 Data 22 Data 23 Data 24 Data 25 Data 26 Data 27 Data 28 Data 29 Data 30 Data 31 Data 32 2nd Upper 1st Upper Design Value 1st Lower 2nd Lower
nm ' 3 ' MP-3 ' ISO ' 3,1 ' 14611 um,14596 um ' P ' Width ' Space ' Multi Point ' Mean' ' 27.69 nm ' 27.64 nm ' 30.53 nm ' 26.34 nm ' 2.64 nm ' 2.09 nm ' 4.19 nm ' 1.90 nm ' 1.71 nm ' 2.46 nm ' 1.67 nm ' 1.43 nm ' 2.39 nm ' * nm ' * ' * nm ' * ' * ' * ' * ' * ' * nm ' ' 32 ' 27.28 nm ' 26.87 nm ' 28.46 nm ' 28.44 nm ' 28.97 nm ' 26.52 nm ' 27.67 nm ' 27.49 nm ' 26.45 nm ' 27.55 nm ' 27.72 nm ' 27.79 nm ' 28.54 nm ' 30.53 nm ' 29.15 nm ' 27.43 nm ' 26.77 nm ' 27.34 nm ' 28.13 nm ' 26.95 nm ' 28.45 nm ' 27.44 nm ' 26.34 nm ' 27.71 nm ' 27.88 nm ' 26.99 nm ' 26.71 nm ' 27.98 nm ' 27.20 nm ' 27.22 nm ' 27.98 nm ' 28.05 nm ' 31.20 nm ' 28.60 nm ' 26.00 nm ' 23.40 nm ' 20.80 nm
51 msr D No. P No. MP Name Chip No. Chip Coordinate Multi_Measure Measurement Object Kind Data Mean Mean' Maximum Minimum 3Sigma 3Sigma' Max-Min 3Sigma(L.E.) 3Sigma'(L.E.) Max-Min(L.E.) 3Sigma(R.E.) 3Sigma'(R.E.) Max-Min(R.E.) Wiggling_LER LR_Correlation Center_Variation Brt-Mean Brt-Maximum Brt-Minimum Brt-3 Sigma Brt-Verification PSD Wiggling-LER ****** Measurement ACD Data ****** Statistical Data Name Average_CD Minimum_CD Maximum_CD 3Sigma_CD Mean'_CD Number of Target Number of Data Data Name Data 1 Data 2 Center_Position 2nd Upper 1st Upper Design Value 1st Lower 2nd Lower
nm ' 4 ' MP-4 ' IHL ' 3,1 ' 21731 um,30283 um ' P ' Width ' Space ' Multi Point ' Mean' ' 21.95 nm ' 21.98 nm ' 23.26 nm ' 20.23 nm ' 2.47 nm ' 1.94 nm ' 3.03 nm ' 1.87 nm ' 1.53 nm ' 2.19 nm ' 1.80 nm ' 1.41 nm ' 2.24 nm ' * nm ' * ' * nm ' * ' * ' * ' * ' * ' * nm ' ' Mean' : Mean : Mean' : Maximum : Minimum : 3Sigma : 3Sigma' : Max-Min : 3Sigma(L.E.) : 3Sigma'(L.E.) : Max-Min(L.E.) : 3Sigma(R.E.) : 3Sigma'(R.E.) : Max-Min(R.E.) : Wiggling_LER : LR_Correlation : Center_Variation : Brt-Mean : Brt-Maximum : Brt-Minimum : Brt-3 Sigma : Brt-Verification : PSD Wiggling-LER ' 21.98 nm : 21.95 nm : 21.98 nm : 23.26 nm : 20.23 nm : 2.47 nm : 1.94 nm : 3.03 nm : 1.87 nm : 1.53 nm : 2.19 nm : 1.80 nm : 1.41 nm : 2.24 nm : - nm : - : - nm : - : - : - : - : - : - nm ' 21.77 nm : 21.72 nm : 21.77 nm : 22.90 nm : 19.83 nm : 2.34 nm : 1.80 nm : 2.99 nm : 1.78 nm : 1.47 nm : 2.06 nm : 1.75 nm : 1.32 nm : 2.21 nm : - nm : - : - nm : - : - : - : - : - : - nm ' 22.18 nm : 22.18 nm : 22.18 nm : 23.62 nm : 20.63 nm : 2.60 nm : 2.08 nm : 3.07 nm : 1.97 nm : 1.59 nm : 2.33 nm : 1.85 nm : 1.49 nm : 2.26 nm : - nm : - : - nm : - : - : - : - : - : - nm ' 0.87 nm : 0.97 nm : 0.87 nm : 1.54 nm : 1.70 nm : 0.54 nm : 0.60 nm : 0.16 nm : 0.39 nm : 0.26 nm : 0.58 nm : 0.21 nm : 0.35 nm : 0.11 nm : - nm : - : - nm : - : - : - : - : - : - nm ' - nm : - nm : - nm : - nm : - nm : - nm : - nm : - nm : - nm : - nm : - nm : - nm : - nm : - nm : - nm : - : - nm : - : - : - : - : - : - nm ' 2 ' 2 ' Mean' : Mean : Mean' : Maximum : Minimum : 3Sigma : 3Sigma' : Max-Min : 3Sigma(L.E.) : 3Sigma'(L.E.) : Max-Min(L.E.) : 3Sigma(R.E.) : 3Sigma'(R.E.) : Max-Min(R.E.) : Wiggling_LER : LR_Correlation : Center_Variation : Brt-Mean : Brt-Maximum : Brt-Minimum : Brt-3 Sigma : Brt-Verification : PSD Wiggling-LER : EdgeCenterPosX : EdgeCenterPosY : CenterPosX(nm) : CenterPosY(nm) ' 22.18 nm : 22.18 nm : 22.18 nm : 23.62 nm : 20.63 nm : 2.34 nm : 1.80 nm : 2.99 nm : 1.78 nm : 1.47 nm : 2.06 nm : 1.85 nm : 1.49 nm : 2.21 nm : * nm : * : * nm : * : * : * : * : * : * nm : 261.00 pixel : 274.50 pixel : 208.73 nm : -229.39 nm ' 21.77 nm : 21.72 nm : 21.77 nm : 22.90 nm : 19.83 nm : 2.60 nm : 2.08 nm : 3.07 nm : 1.97 nm : 1.59 nm : 2.33 nm : 1.75 nm : 1.32 nm : 2.26 nm : * nm : * : * nm : * : * : * : * : * : * nm : 403.78 pixel : 274.50 pixel : 208.73 nm : -354.87 nm ' 208.73 nm, -292.13 nm ' 25.20 nm ' 23.10 nm ' 21.00 nm ' 18.90 nm ' 16.80 nm
48 msr D No. P No. MP Name Chip No. Chip Coordinate Multi_Measure Measurement Object Kind Data Mean Mean' Maximum Minimum 3Sigma 3Sigma' Max-Min 3Sigma(L.E.) 3Sigma'(L.E.) Max-Min(L.E.) 3Sigma(R.E.) 3Sigma'(R.E.) Max-Min(R.E.) Wiggling_LER LR_Correlation Center_Variation Brt-Mean Brt-Maximum Brt-Minimum Brt-3 Sigma Brt-Verification PSD Wiggling-LER ****** Measurement Raw Data ****** Number of Data Data 1 Data 2 Data 3 Data 4 Data 5 Data 6 Data 7 Data 8 2nd Upper 1st Upper Design Value 1st Lower 2nd Lower
nm ' 5 ' MP-5 ' IHS ' 3,1 ' 11327 um,13979 um ' P ' Width ' Line ' Multi Point ' Mean' ' 32.59 nm ' 32.04 nm ' 39.43 nm ' 29.02 nm ' 11.56 nm ' 8.76 nm ' 10.40 nm ' 4.98 nm ' 3.68 nm ' 4.56 nm ' 8.75 nm ' 5.84 nm ' 8.82 nm ' * nm ' * ' * nm ' * ' * ' * ' * ' * ' * nm ' ' 8 ' 37.42 nm ' 39.43 nm ' 29.89 nm ' 30.00 nm ' 29.02 nm ' 30.53 nm ' 33.35 nm ' 31.06 nm ' 43.90 nm ' 40.30 nm ' 36.60 nm ' 32.90 nm ' 29.30 nm
51 msr D No. P No. MP Name Chip No. Chip Coordinate Multi_Measure Measurement Object Kind Data Mean Mean' Maximum Minimum 3Sigma 3Sigma' Max-Min 3Sigma(L.E.) 3Sigma'(L.E.) Max-Min(L.E.) 3Sigma(R.E.) 3Sigma'(R.E.) Max-Min(R.E.) Wiggling_LER LR_Correlation Center_Variation Brt-Mean Brt-Maximum Brt-Minimum Brt-3 Sigma Brt-Verification PSD Wiggling-LER ****** Measurement ACD Data ****** Statistical Data Name Average_CD Minimum_CD Maximum_CD 3Sigma_CD Mean'_CD Number of Target Number of Data Data Name Data 1 Data 2 Center_Position 2nd Upper 1st Upper Design Value 1st Lower 2nd Lower
nm ' 6 ' MP-6 ' NVL ' 3,1 ' 18129 um,19849 um ' P ' Width ' Space ' Multi Point ' Mean' ' 27.25 nm ' 27.24 nm ' 28.55 nm ' 26.09 nm ' 2.42 nm ' 2.15 nm ' 2.46 nm ' 1.73 nm ' 1.33 nm ' 2.13 nm ' 1.93 nm ' 1.48 nm ' 2.47 nm ' * nm ' * ' * nm ' * ' * ' * ' * ' * ' * nm ' ' Mean' : Mean : Mean' : Maximum : Minimum : 3Sigma : 3Sigma' : Max-Min : 3Sigma(L.E.) : 3Sigma'(L.E.) : Max-Min(L.E.) : 3Sigma(R.E.) : 3Sigma'(R.E.) : Max-Min(R.E.) : Wiggling_LER : LR_Correlation : Center_Variation : Brt-Mean : Brt-Maximum : Brt-Minimum : Brt-3 Sigma : Brt-Verification : PSD Wiggling-LER ' 27.24 nm : 27.25 nm : 27.24 nm : 28.55 nm : 26.09 nm : 2.42 nm : 2.15 nm : 2.46 nm : 1.73 nm : 1.33 nm : 2.13 nm : 1.93 nm : 1.48 nm : 2.47 nm : - nm : - : - nm : - : - : - : - : - : - nm ' 27.03 nm : 27.05 nm : 27.03 nm : 28.53 nm : 25.89 nm : 2.23 nm : 2.00 nm : 2.24 nm : 1.52 nm : 1.03 nm : 2.06 nm : 1.77 nm : 1.30 nm : 2.33 nm : - nm : - : - nm : - : - : - : - : - : - nm ' 27.46 nm : 27.45 nm : 27.46 nm : 28.56 nm : 26.29 nm : 2.60 nm : 2.30 nm : 2.67 nm : 1.93 nm : 1.62 nm : 2.19 nm : 2.10 nm : 1.65 nm : 2.61 nm : - nm : - : - nm : - : - : - : - : - : - nm ' 0.92 nm : 0.86 nm : 0.92 nm : 0.07 nm : 0.84 nm : 0.78 nm : 0.63 nm : 0.92 nm : 0.86 nm : 1.26 nm : 0.28 nm : 0.71 nm : 0.75 nm : 0.57 nm : - nm : - : - nm : - : - : - : - : - : - nm ' - nm : - nm : - nm : - nm : - nm : - nm : - nm : - nm : - nm : - nm : - nm : - nm : - nm : - nm : - nm : - : - nm : - : - : - : - : - : - nm ' 2 ' 2 ' Mean' : Mean : Mean' : Maximum : Minimum : 3Sigma : 3Sigma' : Max-Min : 3Sigma(L.E.) : 3Sigma'(L.E.) : Max-Min(L.E.) : 3Sigma(R.E.) : 3Sigma'(R.E.) : Max-Min(R.E.) : Wiggling_LER : LR_Correlation : Center_Variation : Brt-Mean : Brt-Maximum : Brt-Minimum : Brt-3 Sigma : Brt-Verification : PSD Wiggling-LER : EdgeCenterPosX : EdgeCenterPosY : CenterPosX(nm) : CenterPosY(nm) ' 27.46 nm : 27.45 nm : 27.46 nm : 28.53 nm : 26.29 nm : 2.23 nm : 2.00 nm : 2.24 nm : 1.52 nm : 1.03 nm : 2.06 nm : 2.10 nm : 1.65 nm : 2.61 nm : * nm : * : * nm : * : * : * : * : * : * nm : 259.61 pixel : 396.50 pixel : 101.50 nm : -228.15 nm ' 27.03 nm : 27.05 nm : 27.03 nm : 28.56 nm : 25.89 nm : 2.60 nm : 2.30 nm : 2.67 nm : 1.93 nm : 1.62 nm : 2.19 nm : 1.77 nm : 1.30 nm : 2.33 nm : * nm : * : * nm : * : * : * : * : * : * nm : 259.56 pixel : 136.50 pixel : 330.00 nm : -228.11 nm ' 215.75 nm, -228.13 nm ' 31.20 nm ' 28.60 nm ' 26.00 nm ' 23.40 nm ' 20.80 nm
48 msr D No. P No. MP Name Chip No. Chip Coordinate Multi_Measure Measurement Object Kind Data Mean Mean' Maximum Minimum 3Sigma 3Sigma' Max-Min 3Sigma(L.E.) 3Sigma'(L.E.) Max-Min(L.E.) 3Sigma(R.E.) 3Sigma'(R.E.) Max-Min(R.E.) Wiggling_LER LR_Correlation Center_Variation Brt-Mean Brt-Maximum Brt-Minimum Brt-3 Sigma Brt-Verification PSD Wiggling-LER ****** Measurement Raw Data ****** Number of Data Data 1 Data 2 Data 3 Data 4 Data 5 Data 6 Data 7 Data 8 2nd Upper 1st Upper Design Value 1st Lower 2nd Lower
nm ' 7 ' MP-7 ' NVS ' 3,1 ' 20129 um,19736 um ' P ' Width ' Line ' Multi Point ' Minimum ' 60.36 nm ' 59.63 nm ' 68.24 nm ' 56.83 nm ' 11.32 nm ' 6.30 nm ' 11.41 nm ' 3.46 nm ' 2.36 nm ' 3.46 nm ' 9.77 nm ' 2.81 nm ' 10.46 nm ' * nm ' * ' * nm ' * ' * ' * ' * ' * ' * nm ' ' 8 ' 56.83 nm ' 58.70 nm ' 57.72 nm ' 68.24 nm ' 58.98 nm ' 58.22 nm ' 60.86 nm ' 63.32 nm ' 70.80 nm ' 64.90 nm ' 59.00 nm ' 53.10 nm ' 47.20 nm
54 msr D No. P No. MP Name Chip No. Chip Coordinate Multi_Measure Measurement Object Kind Data Mean Mean' Maximum Minimum 3Sigma 3Sigma' Max-Min 3Sigma(L.E.) 3Sigma'(L.E.) Max-Min(L.E.) 3Sigma(R.E.) 3Sigma'(R.E.) Max-Min(R.E.) Wiggling_LER LR_Correlation Center_Variation Brt-Mean Brt-Maximum Brt-Minimum Brt-3 Sigma Brt-Verification PSD Wiggling-LER ****** Measurement ACD Data ****** Statistical Data Name Average_CD Minimum_CD Maximum_CD 3Sigma_CD Mean'_CD Number of Target Number of Data Data Name Data 1 Data 2 Data 3 Data 4 Data 5 Center_Position 2nd Upper 1st Upper Design Value 1st Lower 2nd Lower
nm ' 8 ' MP-8 ' NHL ' 3,1 ' 18615 um,29124 um ' P ' Width ' Space ' Multi Point ' Mean' ' 23.68 nm ' 23.68 nm ' 25.68 nm ' 21.74 nm ' 2.71 nm ' 2.32 nm ' 3.94 nm ' 1.83 nm ' 1.57 nm ' 2.66 nm ' 1.84 nm ' 1.57 nm ' 2.65 nm ' * nm ' * ' * nm ' * ' * ' * ' * ' * ' * nm ' ' Mean' : Mean : Mean' : Maximum : Minimum : 3Sigma : 3Sigma' : Max-Min : 3Sigma(L.E.) : 3Sigma'(L.E.) : Max-Min(L.E.) : 3Sigma(R.E.) : 3Sigma'(R.E.) : Max-Min(R.E.) : Wiggling_LER : LR_Correlation : Center_Variation : Brt-Mean : Brt-Maximum : Brt-Minimum : Brt-3 Sigma : Brt-Verification : PSD Wiggling-LER ' 23.68 nm : 23.68 nm : 23.68 nm : 25.68 nm : 21.74 nm : 2.71 nm : 2.32 nm : 3.94 nm : 1.83 nm : 1.57 nm : 2.66 nm : 1.84 nm : 1.57 nm : 2.65 nm : - nm : - : - nm : - : - : - : - : - : - nm ' 23.50 nm : 23.51 nm : 23.50 nm : 25.11 nm : 21.23 nm : 2.41 nm : 2.01 nm : 3.35 nm : 1.60 nm : 1.33 nm : 2.49 nm : 1.57 nm : 1.30 nm : 2.34 nm : - nm : - : - nm : - : - : - : - : - : - nm ' 23.98 nm : 24.00 nm : 23.98 nm : 26.21 nm : 22.58 nm : 3.08 nm : 2.69 nm : 4.98 nm : 1.97 nm : 1.71 nm : 2.83 nm : 2.03 nm : 1.85 nm : 2.98 nm : - nm : - : - nm : - : - : - : - : - : - nm ' 0.58 nm : 0.58 nm : 0.58 nm : 1.40 nm : 1.54 nm : 0.93 nm : 0.76 nm : 2.07 nm : 0.46 nm : 0.47 nm : 0.48 nm : 0.58 nm : 0.70 nm : 0.75 nm : - nm : - : - nm : - : - : - : - : - : - nm ' 23.64 nm : 23.64 nm : 23.64 nm : 25.69 nm : 21.62 nm : 2.69 nm : 2.29 nm : 3.80 nm : 1.87 nm : 1.61 nm : 2.67 nm : 1.87 nm : 1.57 nm : 2.64 nm : - nm : - : - nm : - : - : - : - : - : - nm ' 5 ' 5 ' Mean' : Mean : Mean' : Maximum : Minimum : 3Sigma : 3Sigma' : Max-Min : 3Sigma(L.E.) : 3Sigma'(L.E.) : Max-Min(L.E.) : 3Sigma(R.E.) : 3Sigma'(R.E.) : Max-Min(R.E.) : Wiggling_LER : LR_Correlation : Center_Variation : Brt-Mean : Brt-Maximum : Brt-Minimum : Brt-3 Sigma : Brt-Verification : PSD Wiggling-LER : EdgeCenterPosX : EdgeCenterPosY : CenterPosX(nm) : CenterPosY(nm) ' 23.60 nm : 23.61 nm : 23.60 nm : 25.87 nm : 21.55 nm : 3.08 nm : 2.69 nm : 4.32 nm : 1.78 nm : 1.54 nm : 2.53 nm : 2.00 nm : 1.85 nm : 2.34 nm : * nm : * : * nm : * : * : * : * : * : * nm : 156.29 pixel : 255.50 pixel : 225.40 nm : -137.34 nm ' 23.50 nm : 23.51 nm : 23.50 nm : 25.27 nm : 21.81 nm : 2.55 nm : 2.26 nm : 3.46 nm : 1.94 nm : 1.71 nm : 2.65 nm : 1.72 nm : 1.41 nm : 2.70 nm : * nm : * : * nm : * : * : * : * : * : * nm : 208.06 pixel : 255.50 pixel : 225.40 nm : -182.83 nm ' 23.57 nm : 23.58 nm : 23.57 nm : 26.21 nm : 21.23 nm : 3.00 nm : 2.40 nm : 4.98 nm : 1.97 nm : 1.70 nm : 2.83 nm : 1.57 nm : 1.30 nm : 2.46 nm : * nm : * : * nm : * : * : * : * : * : * nm : 260.23 pixel : 255.50 pixel : 225.40 nm : -228.68 nm ' 23.98 nm : 24.00 nm : 23.98 nm : 25.93 nm : 22.58 nm : 2.51 nm : 2.22 nm : 3.35 nm : 1.60 nm : 1.33 nm : 2.49 nm : 1.90 nm : 1.53 nm : 2.98 nm : * nm : * : * nm : * : * : * : * : * : * nm : 312.50 pixel : 255.50 pixel : 225.40 nm : -274.61 nm ' 23.76 nm : 23.73 nm : 23.76 nm : 25.11 nm : 21.51 nm : 2.41 nm : 2.01 nm : 3.60 nm : 1.88 nm : 1.59 nm : 2.82 nm : 2.03 nm : 1.78 nm : 2.75 nm : * nm : * : * nm : * : * : * : * : * : * nm : 364.87 pixel : 255.50 pixel : 225.40 nm : -320.63 nm ' 225.40 nm, -228.82 nm ' 27.60 nm ' 25.30 nm ' 23.00 nm ' 20.70 nm ' 18.40 nm
56 msr D No. P No. MP Name Chip No. Chip Coordinate Multi_Measure Measurement Object Kind Data Mean Mean' Maximum Minimum 3Sigma 3Sigma' Max-Min 3Sigma(L.E.) 3Sigma'(L.E.) Max-Min(L.E.) 3Sigma(R.E.) 3Sigma'(R.E.) Max-Min(R.E.) Wiggling_LER LR_Correlation Center_Variation Brt-Mean Brt-Maximum Brt-Minimum Brt-3 Sigma Brt-Verification PSD Wiggling-LER ****** Measurement Raw Data ****** Number of Data Data 1 Data 2 Data 3 Data 4 Data 5 Data 6 Data 7 Data 8 Data 9 Data 10 Data 11 Data 12 Data 13 Data 14 Data 15 Data 16 2nd Upper 1st Upper Design Value 1st Lower 2nd Lower
nm ' 9 ' MP-9 ' NHS ' 3,1 ' 17844 um,12549 um ' P ' Width ' Line ' Multi Point ' Mean' ' 36.96 nm ' 36.93 nm ' 39.00 nm ' 35.28 nm ' 2.88 nm ' 2.18 nm ' 3.72 nm ' 2.21 nm ' 1.64 nm ' 2.88 nm ' 2.81 nm ' 2.33 nm ' 3.18 nm ' * nm ' * ' * nm ' * ' * ' * ' * ' * ' * nm ' ' 16 ' 36.67 nm ' 35.28 nm ' 37.18 nm ' 37.00 nm ' 36.33 nm ' 36.83 nm ' 38.02 nm ' 39.00 nm ' 38.12 nm ' 36.98 nm ' 36.28 nm ' 36.89 nm ' 36.41 nm ' 36.04 nm ' 38.18 nm ' 36.11 nm ' 51.40 nm ' 47.10 nm ' 42.80 nm ' 38.50 nm ' 34.20 nm
54 msr D No. P No. MP Name Chip No. Chip Coordinate Multi_Measure Measurement Object Kind Data Mean Mean' Maximum Minimum 3Sigma 3Sigma' Max-Min 3Sigma(L.E.) 3Sigma'(L.E.) Max-Min(L.E.) 3Sigma(R.E.) 3Sigma'(R.E.) Max-Min(R.E.) Wiggling_LER LR_Correlation Center_Variation Brt-Mean Brt-Maximum Brt-Minimum Brt-3 Sigma Brt-Verification PSD Wiggling-LER ****** Measurement ACD Data ****** Statistical Data Name Average_CD Minimum_CD Maximum_CD 3Sigma_CD Mean'_CD Number of Target Number of Data Data Name Data 1 Data 2 Data 3 Data 4 Data 5 Center_Position 2nd Upper 1st Upper Design Value 1st Lower 2nd Lower
nm ' 10 ' MP-10 ' ELS ' 3,1 ' 14606 um,14601 um ' P ' Width ' Space ' Multi Point ' Mean' ' 21.98 nm ' 21.98 nm ' 23.88 nm ' 20.11 nm ' 2.79 nm ' 2.45 nm ' 3.77 nm ' 1.94 nm ' 1.70 nm ' 2.69 nm ' 2.00 nm ' 1.77 nm ' 2.64 nm ' * nm ' * ' * nm ' * ' * ' * ' * ' * ' * nm ' ' Mean' : Mean : Mean' : Maximum : Minimum : 3Sigma : 3Sigma' : Max-Min : 3Sigma(L.E.) : 3Sigma'(L.E.) : Max-Min(L.E.) : 3Sigma(R.E.) : 3Sigma'(R.E.) : Max-Min(R.E.) : Wiggling_LER : LR_Correlation : Center_Variation : Brt-Mean : Brt-Maximum : Brt-Minimum : Brt-3 Sigma : Brt-Verification : PSD Wiggling-LER ' 21.98 nm : 21.98 nm : 21.98 nm : 23.88 nm : 20.11 nm : 2.79 nm : 2.45 nm : 3.77 nm : 1.94 nm : 1.70 nm : 2.69 nm : 2.00 nm : 1.77 nm : 2.64 nm : - nm : - : - nm : - : - : - : - : - : - nm ' 21.80 nm : 21.78 nm : 21.80 nm : 23.39 nm : 19.48 nm : 2.37 nm : 2.03 nm : 3.33 nm : 1.68 nm : 1.36 nm : 2.42 nm : 1.56 nm : 1.38 nm : 2.11 nm : - nm : - : - nm : - : - : - : - : - : - nm ' 22.22 nm : 22.19 nm : 22.22 nm : 24.39 nm : 20.63 nm : 3.28 nm : 3.03 nm : 4.36 nm : 2.25 nm : 2.04 nm : 3.01 nm : 2.24 nm : 2.00 nm : 3.09 nm : - nm : - : - nm : - : - : - : - : - : - nm ' 0.48 nm : 0.47 nm : 0.48 nm : 1.39 nm : 1.44 nm : 1.01 nm : 1.11 nm : 1.19 nm : 0.67 nm : 0.77 nm : 0.75 nm : 0.79 nm : 0.79 nm : 1.22 nm : - nm : - : - nm : - : - : - : - : - : - nm ' 21.96 nm : 21.98 nm : 21.96 nm : 23.87 nm : 20.14 nm : 2.77 nm : 2.39 nm : 3.72 nm : 1.93 nm : 1.69 nm : 2.68 nm : 2.06 nm : 1.83 nm : 2.67 nm : - nm : - : - nm : - : - : - : - : - : - nm ' 9 ' 5 ' Mean' : Mean : Mean' : Maximum : Minimum : 3Sigma : 3Sigma' : Max-Min : 3Sigma(L.E.) : 3Sigma'(L.E.) : Max-Min(L.E.) : 3Sigma(R.E.) : 3Sigma'(R.E.) : Max-Min(R.E.) : Wiggling_LER : LR_Correlation : Center_Variation : Brt-Mean : Brt-Maximum : Brt-Minimum : Brt-3 Sigma : Brt-Verification : PSD Wiggling-LER : EdgeCenterPosX : EdgeCenterPosY : CenterPosX(nm) : CenterPosY(nm) ' 21.98 nm : 22.02 nm : 21.98 nm : 24.39 nm : 20.63 nm : 3.28 nm : 3.03 nm : 3.76 nm : 1.99 nm : 1.82 nm : 2.47 nm : 2.06 nm : 1.91 nm : 2.34 nm : * nm : * : * nm : * : * : * : * : * : * nm : 123.04 pixel : 255.50 pixel : 225.39 nm : -108.12 nm ' 21.80 nm : 21.78 nm : 21.80 nm : 23.39 nm : 19.48 nm : 2.65 nm : 2.25 nm : 3.91 nm : 2.00 nm : 1.69 nm : 3.01 nm : 2.24 nm : 2.00 nm : 2.93 nm : * nm : * : * nm : * : * : * : * : * : * nm : 170.62 pixel : 255.50 pixel : 225.39 nm : -149.93 nm ' 22.01 nm : 22.03 nm : 22.01 nm : 24.02 nm : 20.53 nm : 2.74 nm : 2.47 nm : 3.50 nm : 1.68 nm : 1.36 nm : 2.73 nm : 1.98 nm : 1.63 nm : 3.09 nm : * nm : * : * nm : * : * : * : * : * : * nm : 266.31 pixel : 255.50 pixel : 225.39 nm : -234.01 nm ' 21.88 nm : 21.88 nm : 21.88 nm : 24.19 nm : 19.84 nm : 2.90 nm : 2.45 nm : 4.36 nm : 1.78 nm : 1.56 nm : 2.42 nm : 2.16 nm : 1.94 nm : 2.73 nm : * nm : * : * nm : * : * : * : * : * : * nm : 409.13 pixel : 255.50 pixel : 225.39 nm : -359.51 nm ' 22.22 nm : 22.19 nm : 22.22 nm : 23.39 nm : 20.06 nm : 2.37 nm : 2.03 nm : 3.33 nm : 2.25 nm : 2.04 nm : 2.84 nm : 1.56 nm : 1.38 nm : 2.11 nm : * nm : * : * nm : * : * : * : * : * : * nm : 456.58 pixel : 255.50 pixel : 225.39 nm : -401.21 nm ' 225.39 nm, -250.56 nm ' 25.20 nm ' 23.10 nm ' 21.00 nm ' 18.90 nm ' 16.80 nm
42 msr D No. P No. MP Name Chip No. Chip Coordinate Multi_Measure Measurement Object Kind Data 3Sigma 3Sigma' Max-Min Bias Free 3Sigma Bias Free 3Sigma' PSD 3Sigma(L) PSD 3Sigma(M) PSD 3Sigma(H) PSD 3Sigma Edge Offset ****** Measurement ACD Data ****** Statistical Data Name Average_CD Minimum_CD Maximum_CD 3Sigma_CD Mean'_CD Number of Target Number of Data Data Name Data 1 Data 2 Data 3 Data 4 Data 5 Data 6 Data 7 Center_Position 2nd Limit 1st Limit Design Value
nm ' 11 ' MP-11 ' XMP_1 ' 3,1 ' 14605 um,14607 um ' C ' Edge Roughness ' Dense Space ' ' 3Sigma ' 2.12 nm ' 1.78 nm ' 3.16 nm ' 0.00 nm ' 0.00 nm ' * nm ' * nm ' * nm ' * nm ' -7.42 nm ' ' 3Sigma : 3Sigma : 3Sigma' : Max-Min : PSD 3Sigma(L) : PSD 3Sigma(M) : PSD 3Sigma(H) : PSD 3Sigma : Edge Offset ' 2.12 nm : 2.12 nm : 1.78 nm : 3.16 nm : - nm : - nm : - nm : - nm : -7.42 nm ' 1.92 nm : 1.92 nm : 1.60 nm : 2.86 nm : - nm : - nm : - nm : - nm : -133.16 nm ' 2.34 nm : 2.34 nm : 2.07 nm : 3.80 nm : - nm : - nm : - nm : - nm : 118.20 nm ' 0.51 nm : 0.51 nm : 0.50 nm : 1.06 nm : - nm : - nm : - nm : - nm : 271.80 nm ' 2.11 nm : 2.11 nm : 1.76 nm : 3.09 nm : - nm : - nm : - nm : - nm : -7.39 nm ' 7 ' 7 ' 3Sigma : 3Sigma : 3Sigma' : Max-Min : PSD 3Sigma(L) : PSD 3Sigma(M) : PSD 3Sigma(H) : PSD 3Sigma : Edge Offset : EdgeCenterPosX : EdgeCenterPosY : CenterPosX(nm) : CenterPosY(nm) ' 2.34 nm : 2.34 nm : 1.90 nm : 3.80 nm : * nm : * nm : * nm : * nm : -133.16 nm : 116.57 pixel : 257.50 pixel : 223.64 nm : -102.43 nm ' 1.92 nm : 1.92 nm : 1.63 nm : 2.87 nm : * nm : * nm : * nm : * nm : -91.25 nm : 164.00 pixel : 257.50 pixel : 223.64 nm : -144.11 nm ' 2.05 nm : 2.05 nm : 1.77 nm : 2.94 nm : * nm : * nm : * nm : * nm : -49.60 nm : 211.68 pixel : 257.50 pixel : 223.64 nm : -186.01 nm ' 2.22 nm : 2.22 nm : 1.81 nm : 3.45 nm : * nm : * nm : * nm : * nm : -7.43 nm : 259.66 pixel : 257.50 pixel : 223.64 nm : -228.17 nm ' 2.31 nm : 2.31 nm : 2.07 nm : 2.98 nm : * nm : * nm : * nm : * nm : 34.51 nm : 307.25 pixel : 257.50 pixel : 223.64 nm : -269.99 nm ' 1.97 nm : 1.97 nm : 1.67 nm : 2.86 nm : * nm : * nm : * nm : * nm : 76.81 nm : 355.04 pixel : 257.50 pixel : 223.64 nm : -311.98 nm ' 2.00 nm : 2.00 nm : 1.60 nm : 3.22 nm : * nm : * nm : * nm : * nm : 118.20 nm : 402.34 pixel : 257.50 pixel : 223.64 nm : -353.55 nm ' 223.64 nm, -228.04 nm ' 100.00 nm ' 50.00 nm ' 0.0 um
41 msr D No. P No. MP Name Chip No. Chip Coordinate Multi_Measure Measurement Object Kind Data 3Sigma 3Sigma' Max-Min Bias Free 3Sigma Bias Free 3Sigma' PSD 3Sigma(L) PSD 3Sigma(M) PSD 3Sigma(H) PSD 3Sigma Edge Offset ****** Measurement ACD Data ****** Statistical Data Name Average_CD Minimum_CD Maximum_CD 3Sigma_CD Mean'_CD Number of Target Number of Data Data Name Data 1 Data 2 Data 3 Data 4 Data 5 Data 6 Center_Position 2nd Limit 1st Limit Design Value
nm ' 12 ' MP-12 ' XMP_2 ' 3,1 ' 14605 um,14607 um ' C ' Edge Roughness ' Dense Space ' ' 3Sigma ' 1.79 nm ' 1.55 nm ' 2.53 nm ' 0.00 nm ' 0.00 nm ' * nm ' * nm ' * nm ' * nm ' -6.44 nm ' ' 3Sigma : 3Sigma : 3Sigma' : Max-Min : PSD 3Sigma(L) : PSD 3Sigma(M) : PSD 3Sigma(H) : PSD 3Sigma : Edge Offset ' 1.79 nm : 1.79 nm : 1.55 nm : 2.53 nm : - nm : - nm : - nm : - nm : -6.44 nm ' 1.63 nm : 1.63 nm : 1.44 nm : 2.08 nm : - nm : - nm : - nm : - nm : -111.00 nm ' 2.01 nm : 2.01 nm : 1.73 nm : 2.95 nm : - nm : - nm : - nm : - nm : 98.12 nm ' 0.43 nm : 0.43 nm : 0.30 nm : 1.13 nm : - nm : - nm : - nm : - nm : 235.04 nm ' 1.77 nm : 1.77 nm : 1.53 nm : 2.54 nm : - nm : - nm : - nm : - nm : -6.45 nm ' 7 ' 6 ' 3Sigma : 3Sigma : 3Sigma' : Max-Min : PSD 3Sigma(L) : PSD 3Sigma(M) : PSD 3Sigma(H) : PSD 3Sigma : Edge Offset : EdgeCenterPosX : EdgeCenterPosY : CenterPosX(nm) : CenterPosY(nm) ' 1.70 nm : 1.70 nm : 1.50 nm : 2.28 nm : * nm : * nm : * nm : * nm : -111.00 nm : 116.57 pixel : 257.50 pixel : 223.64 nm : -102.43 nm ' 1.69 nm : 1.69 nm : 1.53 nm : 2.08 nm : * nm : * nm : * nm : * nm : -69.55 nm : 164.00 pixel : 257.50 pixel : 223.64 nm : -144.11 nm ' 2.01 nm : 2.01 nm : 1.73 nm : 2.95 nm : * nm : * nm : * nm : * nm : -27.41 nm : 211.68 pixel : 257.50 pixel : 223.64 nm : -186.01 nm ' 1.82 nm : 1.82 nm : 1.51 nm : 2.81 nm : * nm : * nm : * nm : * nm : 14.74 nm : 259.66 pixel : 257.50 pixel : 223.64 nm : -228.17 nm ' 1.63 nm : 1.63 nm : 1.44 nm : 2.21 nm : * nm : * nm : * nm : * nm : 56.44 nm : 307.25 pixel : 257.50 pixel : 223.64 nm : -269.99 nm ' 1.87 nm : 1.87 nm : 1.58 nm : 2.83 nm : * nm : * nm : * nm : * nm : 98.12 nm : 355.04 pixel : 257.50 pixel : 223.64 nm : -311.98 nm ' 223.64 nm, -207.12 nm ' 100.00 nm ' 50.00 nm ' 0.0 um
56 msr D No. P No. MP Name Chip No. Chip Coordinate Multi_Measure Measurement Object Kind Data Mean Mean' Maximum Minimum 3Sigma 3Sigma' Max-Min 3Sigma(L.E.) 3Sigma'(L.E.) Max-Min(L.E.) 3Sigma(R.E.) 3Sigma'(R.E.) Max-Min(R.E.) Wiggling_LER LR_Correlation Center_Variation Brt-Mean Brt-Maximum Brt-Minimum Brt-3 Sigma Brt-Verification PSD Wiggling-LER ****** Measurement ACD Data ****** Statistical Data Name Average_CD Minimum_CD Maximum_CD 3Sigma_CD Mean'_CD Number of Target Number of Data Data Name Data 1 Data 2 Data 3 Data 4 Data 5 Data 6 Data 7 Center_Position 2nd Upper 1st Upper Design Value 1st Lower 2nd Lower
nm ' 1 ' MP-1 ' XMP ' 5,0 ' 14605 um,14607 um ' P ' Width ' Dense Space ' Multi Point ' Mean' ' 21.27 nm ' 21.28 nm ' 23.06 nm ' 19.32 nm ' 2.71 nm ' 2.37 nm ' 3.74 nm ' 2.08 nm ' 1.79 nm ' 2.95 nm ' 1.92 nm ' 1.67 nm ' 2.67 nm ' 0.13 nm ' 0.0416 ' 1.44 nm ' * ' * ' * ' * ' * ' * nm ' ' Mean' : Mean : Mean' : Maximum : Minimum : 3Sigma : 3Sigma' : Max-Min : 3Sigma(L.E.) : 3Sigma'(L.E.) : Max-Min(L.E.) : 3Sigma(R.E.) : 3Sigma'(R.E.) : Max-Min(R.E.) : Wiggling_LER : LR_Correlation : Center_Variation : Brt-Mean : Brt-Maximum : Brt-Minimum : Brt-3 Sigma : Brt-Verification : PSD Wiggling-LER ' 21.28 nm : 21.27 nm : 21.28 nm : 23.06 nm : 19.32 nm : 2.71 nm : 2.37 nm : 3.74 nm : 2.08 nm : 1.79 nm : 2.95 nm : 1.92 nm : 1.67 nm : 2.67 nm : 0.13 nm : 0.0416 : 1.44 nm : - : - : - : - : - : - nm ' 21.07 nm : 21.08 nm : 21.07 nm : 22.52 nm : 18.44 nm : 2.13 nm : 1.91 nm : 2.71 nm : 1.64 nm : 1.49 nm : 2.06 nm : 1.60 nm : 1.40 nm : 2.21 nm : -1.18 nm : -0.3660 : 1.00 nm : - : - : - : - : - : - nm ' 21.65 nm : 21.63 nm : 21.65 nm : 23.82 nm : 20.09 nm : 3.48 nm : 3.05 nm : 4.85 nm : 2.55 nm : 2.15 nm : 3.76 nm : 2.13 nm : 1.96 nm : 2.96 nm : 1.54 nm : 0.4434 : 1.99 nm : - : - : - : - : - : - nm ' 0.63 nm : 0.62 nm : 0.63 nm : 1.45 nm : 1.80 nm : 1.39 nm : 1.12 nm : 2.46 nm : 0.90 nm : 0.68 nm : 1.76 nm : 0.51 nm : 0.54 nm : 0.75 nm : 3.59 nm : 1.0613 : 1.04 nm : - : - : - : - : - : - nm ' 21.25 nm : 21.24 nm : 21.25 nm : 23.01 nm : 19.35 nm : 2.68 nm : 2.33 nm : 3.72 nm : 2.07 nm : 1.78 nm : 2.97 nm : 1.94 nm : 1.66 nm : 2.71 nm : 0.12 nm : 0.0428 : 1.41 nm : - : - : - : - : - : - nm ' 7 ' 7 ' Mean' : Mean : Mean' : Maximum : Minimum : 3Sigma : 3Sigma' : Max-Min : 3Sigma(L.E.) : 3Sigma'(L.E.) : Max-Min(L.E.) : 3Sigma(R.E.) : 3Sigma'(R.E.) : Max-Min(R.E.) : Wiggling_LER : LR_Correlation : Center_Variation : Brt-Mean : Brt-Maximum : Brt-Minimum : Brt-3 Sigma : Brt-Verification : PSD Wiggling-LER : EdgeCenterPosX : EdgeCenterPosY : CenterPosX(nm) : CenterPosY(nm) ' 21.07 nm : 21.08 nm : 21.07 nm : 22.61 nm : 19.86 nm : 2.13 nm : 1.91 nm : 2.76 nm : 2.04 nm : 1.65 nm : 3.31 nm : 1.60 nm : 1.40 nm : 2.21 nm : 1.02 nm : 0.3337 : 1.49 nm : * : * : * : * : * : * nm : 117.60 pixel : 255.50 pixel : 225.39 nm : -103.34 nm ' 21.32 nm : 21.28 nm : 21.32 nm : 22.87 nm : 18.44 nm : 2.96 nm : 2.47 nm : 4.43 nm : 1.82 nm : 1.61 nm : 2.49 nm : 1.92 nm : 1.60 nm : 2.84 nm : -0.94 nm : -0.2510 : 1.15 nm : * : * : * : * : * : * nm : 164.90 pixel : 255.50 pixel : 225.39 nm : -144.90 nm ' 21.26 nm : 21.26 nm : 21.26 nm : 23.82 nm : 18.97 nm : 3.48 nm : 3.05 nm : 4.85 nm : 2.28 nm : 1.94 nm : 3.33 nm : 2.04 nm : 1.74 nm : 2.96 nm : -1.18 nm : -0.2978 : 1.28 nm : * : * : * : * : * : * nm : 212.70 pixel : 255.50 pixel : 225.39 nm : -186.90 nm ' 21.43 nm : 21.44 nm : 21.43 nm : 23.43 nm : 19.79 nm : 2.72 nm : 2.41 nm : 3.64 nm : 2.02 nm : 1.82 nm : 2.60 nm : 1.86 nm : 1.58 nm : 2.74 nm : 0.25 nm : 0.0179 : 1.38 nm : * : * : * : * : * : * nm : 260.34 pixel : 255.50 pixel : 225.39 nm : -228.76 nm ' 21.65 nm : 21.63 nm : 21.65 nm : 22.79 nm : 20.09 nm : 2.27 nm : 2.09 nm : 2.71 nm : 2.18 nm : 1.89 nm : 3.11 nm : 2.00 nm : 1.78 nm : 2.61 nm : 1.34 nm : 0.4112 : 1.76 nm : * : * : * : * : * : * nm : 308.09 pixel : 255.50 pixel : 225.39 nm : -270.72 nm ' 21.14 nm : 21.12 nm : 21.14 nm : 22.52 nm : 18.98 nm : 2.50 nm : 2.15 nm : 3.54 nm : 2.55 nm : 2.15 nm : 3.76 nm : 2.13 nm : 1.96 nm : 2.54 nm : 1.54 nm : 0.4434 : 1.99 nm : * : * : * : * : * : * nm : 355.46 pixel : 255.50 pixel : 225.39 nm : -312.34 nm ' 21.08 nm : 21.09 nm : 21.08 nm : 23.36 nm : 19.13 nm : 2.93 nm : 2.53 nm : 4.23 nm : 1.64 nm : 1.49 nm : 2.06 nm : 1.90 nm : 1.60 nm : 2.80 nm : -1.08 nm : -0.3660 : 1.00 nm : * : * : * : * : * : * nm : 403.32 pixel : 255.50 pixel : 225.39 nm : -354.40 nm ' 225.39 nm, -228.76 nm ' 600.00 nm ' 550.00 nm ' 500.00 nm ' 450.00 nm ' 400.00 nm
54 msr D No. P No. MP Name Chip No. Chip Coordinate Multi_Measure Measurement Object Kind Data Mean Mean' Maximum Minimum 3Sigma 3Sigma' Max-Min 3Sigma(L.E.) 3Sigma'(L.E.) Max-Min(L.E.) 3Sigma(R.E.) 3Sigma'(R.E.) Max-Min(R.E.) Wiggling_LER LR_Correlation Center_Variation Brt-Mean Brt-Maximum Brt-Minimum Brt-3 Sigma Brt-Verification PSD Wiggling-LER ****** Measurement ACD Data ****** Statistical Data Name Average_CD Minimum_CD Maximum_CD 3Sigma_CD Mean'_CD Number of Target Number of Data Data Name Data 1 Data 2 Data 3 Data 4 Data 5 Center_Position 2nd Upper 1st Upper Design Value 1st Lower 2nd Lower
nm ' 2 ' MP-2 ' IVL ' 5,0 ' 22452 um,12830 um ' P ' Width ' Space ' Multi Point ' Mean' ' 21.64 nm ' 21.65 nm ' 23.73 nm ' 19.46 nm ' 2.91 nm ' 2.49 nm ' 4.27 nm ' 2.06 nm ' 1.80 nm ' 2.82 nm ' 2.00 nm ' 1.76 nm ' 2.72 nm ' * nm ' * ' * nm ' * ' * ' * ' * ' * ' * nm ' ' Mean' : Mean : Mean' : Maximum : Minimum : 3Sigma : 3Sigma' : Max-Min : 3Sigma(L.E.) : 3Sigma'(L.E.) : Max-Min(L.E.) : 3Sigma(R.E.) : 3Sigma'(R.E.) : Max-Min(R.E.) : Wiggling_LER : LR_Correlation : Center_Variation : Brt-Mean : Brt-Maximum : Brt-Minimum : Brt-3 Sigma : Brt-Verification : PSD Wiggling-LER ' 21.65 nm : 21.64 nm : 21.65 nm : 23.73 nm : 19.46 nm : 2.91 nm : 2.49 nm : 4.27 nm : 2.06 nm : 1.80 nm : 2.82 nm : 2.00 nm : 1.76 nm : 2.72 nm : - nm : - : - nm : - : - : - : - : - : - nm ' 21.49 nm : 21.51 nm : 21.49 nm : 23.35 nm : 19.15 nm : 2.73 nm : 2.31 nm : 3.72 nm : 1.95 nm : 1.59 nm : 2.55 nm : 1.68 nm : 1.40 nm : 2.36 nm : - nm : - : - nm : - : - : - : - : - : - nm ' 21.88 nm : 21.87 nm : 21.88 nm : 24.21 nm : 19.83 nm : 3.31 nm : 2.86 nm : 4.76 nm : 2.11 nm : 1.93 nm : 3.16 nm : 2.22 nm : 1.94 nm : 3.14 nm : - nm : - : - nm : - : - : - : - : - : - nm ' 0.43 nm : 0.40 nm : 0.43 nm : 0.98 nm : 0.91 nm : 0.70 nm : 0.65 nm : 1.35 nm : 0.19 nm : 0.43 nm : 0.81 nm : 0.62 nm : 0.63 nm : 0.86 nm : - nm : - : - nm : - : - : - : - : - : - nm ' 21.62 nm : 21.61 nm : 21.62 nm : 23.70 nm : 19.44 nm : 2.84 nm : 2.43 nm : 4.29 nm : 2.07 nm : 1.84 nm : 2.80 nm : 2.03 nm : 1.82 nm : 2.70 nm : - nm : - : - nm : - : - : - : - : - : - nm ' 5 ' 5 ' Mean' : Mean : Mean' : Maximum : Minimum : 3Sigma : 3Sigma' : Max-Min : 3Sigma(L.E.) : 3Sigma'(L.E.) : Max-Min(L.E.) : 3Sigma(R.E.) : 3Sigma'(R.E.) : Max-Min(R.E.) : Wiggling_LER : LR_Correlation : Center_Variation : Brt-Mean : Brt-Maximum : Brt-Minimum : Brt-3 Sigma : Brt-Verification : PSD Wiggling-LER : EdgeCenterPosX : EdgeCenterPosY : CenterPosX(nm) : CenterPosY(nm) ' 21.88 nm : 21.87 nm : 21.88 nm : 23.68 nm : 19.70 nm : 2.86 nm : 2.51 nm : 3.99 nm : 2.10 nm : 1.92 nm : 2.55 nm : 1.68 nm : 1.40 nm : 2.60 nm : * nm : * : * nm : * : * : * : * : * : * nm : 70.56 pixel : 255.50 pixel : 225.39 nm : -62.00 nm ' 21.64 nm : 21.61 nm : 21.64 nm : 23.35 nm : 19.17 nm : 2.76 nm : 2.31 nm : 4.18 nm : 1.95 nm : 1.59 nm : 3.16 nm : 1.93 nm : 1.77 nm : 2.36 nm : * nm : * : * nm : * : * : * : * : * : * nm : 165.76 pixel : 255.50 pixel : 225.39 nm : -145.66 nm ' 21.49 nm : 21.51 nm : 21.49 nm : 24.21 nm : 19.45 nm : 3.31 nm : 2.86 nm : 4.76 nm : 2.08 nm : 1.84 nm : 2.78 nm : 2.12 nm : 1.88 nm : 2.81 nm : * nm : * : * nm : * : * : * : * : * : * nm : 261.22 pixel : 255.50 pixel : 225.39 nm : -229.54 nm ' 21.65 nm : 21.65 nm : 21.65 nm : 23.55 nm : 19.83 nm : 2.73 nm : 2.42 nm : 3.72 nm : 2.11 nm : 1.93 nm : 2.60 nm : 2.22 nm : 1.94 nm : 3.14 nm : * nm : * : * nm : * : * : * : * : * : * nm : 356.57 pixel : 255.50 pixel : 225.39 nm : -313.33 nm ' 21.59 nm : 21.58 nm : 21.59 nm : 23.86 nm : 19.15 nm : 2.90 nm : 2.36 nm : 4.70 nm : 2.04 nm : 1.74 nm : 3.03 nm : 2.03 nm : 1.81 nm : 2.69 nm : * nm : * : * nm : * : * : * : * : * : * nm : 404.22 pixel : 255.50 pixel : 225.39 nm : -355.20 nm ' 225.39 nm, -221.15 nm ' 25.20 nm ' 23.10 nm ' 21.00 nm ' 18.90 nm ' 16.80 nm
72 msr D No. P No. MP Name Chip No. Chip Coordinate Multi_Measure Measurement Object Kind Data Mean Mean' Maximum Minimum 3Sigma 3Sigma' Max-Min 3Sigma(L.E.) 3Sigma'(L.E.) Max-Min(L.E.) 3Sigma(R.E.) 3Sigma'(R.E.) Max-Min(R.E.) Wiggling_LER LR_Correlation Center_Variation Brt-Mean Brt-Maximum Brt-Minimum Brt-3 Sigma Brt-Verification PSD Wiggling-LER ****** Measurement Raw Data ****** Number of Data Data 1 Data 2 Data 3 Data 4 Data 5 Data 6 Data 7 Data 8 Data 9 Data 10 Data 11 Data 12 Data 13 Data 14 Data 15 Data 16 Data 17 Data 18 Data 19 Data 20 Data 21 Data 22 Data 23 Data 24 Data 25 Data 26 Data 27 Data 28 Data 29 Data 30 Data 31 Data 32 2nd Upper 1st Upper Design Value 1st Lower 2nd Lower
nm ' 3 ' MP-3 ' ISO ' 5,0 ' 14611 um,14596 um ' P ' Width ' Space ' Multi Point ' Mean' ' 26.98 nm ' 26.98 nm ' 29.45 nm ' 24.52 nm ' 3.57 nm ' 3.14 nm ' 4.93 nm ' 2.41 nm ' 2.12 nm ' 3.30 nm ' 2.11 nm ' 1.84 nm ' 2.93 nm ' * nm ' * ' * nm ' * ' * ' * ' * ' * ' * nm ' ' 32 ' 26.83 nm ' 25.66 nm ' 27.65 nm ' 26.94 nm ' 25.47 nm ' 26.00 nm ' 25.36 nm ' 24.52 nm ' 27.07 nm ' 26.49 nm ' 28.25 nm ' 27.71 nm ' 27.11 nm ' 28.77 nm ' 27.40 nm ' 27.19 nm ' 25.82 nm ' 26.93 nm ' 28.02 nm ' 29.45 nm ' 27.79 nm ' 25.19 nm ' 24.90 nm ' 26.64 nm ' 26.21 nm ' 28.19 nm ' 28.12 nm ' 26.58 nm ' 28.50 nm ' 27.21 nm ' 27.36 nm ' 28.02 nm ' 31.20 nm ' 28.60 nm ' 26.00 nm ' 23.40 nm ' 20.80 nm
51 msr D No. P No. MP Name Chip No. Chip Coordinate Multi_Measure Measurement Object Kind Data Mean Mean' Maximum Minimum 3Sigma 3Sigma' Max-Min 3Sigma(L.E.) 3Sigma'(L.E.) Max-Min(L.E.) 3Sigma(R.E.) 3Sigma'(R.E.) Max-Min(R.E.) Wiggling_LER LR_Correlation Center_Variation Brt-Mean Brt-Maximum Brt-Minimum Brt-3 Sigma Brt-Verification PSD Wiggling-LER ****** Measurement ACD Data ****** Statistical Data Name Average_CD Minimum_CD Maximum_CD 3Sigma_CD Mean'_CD Number of Target Number of Data Data Name Data 1 Data 2 Center_Position 2nd Upper 1st Upper Design Value 1st Lower 2nd Lower
nm ' 4 ' MP-4 ' IHL ' 5,0 ' 21731 um,30283 um ' P ' Width ' Space ' Multi Point ' Mean' ' 21.54 nm ' 21.59 nm ' 22.42 nm ' 19.93 nm ' 1.87 nm ' 1.25 nm ' 2.50 nm ' 1.56 nm ' 1.06 nm ' 2.09 nm ' 1.36 nm ' 1.15 nm ' 1.52 nm ' * nm ' * ' * nm ' * ' * ' * ' * ' * ' * nm ' ' Mean' : Mean : Mean' : Maximum : Minimum : 3Sigma : 3Sigma' : Max-Min : 3Sigma(L.E.) : 3Sigma'(L.E.) : Max-Min(L.E.) : 3Sigma(R.E.) : 3Sigma'(R.E.) : Max-Min(R.E.) : Wiggling_LER : LR_Correlation : Center_Variation : Brt-Mean : Brt-Maximum : Brt-Minimum : Brt-3 Sigma : Brt-Verification : PSD Wiggling-LER ' 21.59 nm : 21.54 nm : 21.59 nm : 22.42 nm : 19.93 nm : 1.87 nm : 1.25 nm : 2.50 nm : 1.56 nm : 1.06 nm : 2.09 nm : 1.36 nm : 1.15 nm : 1.52 nm : - nm : - : - nm : - : - : - : - : - : - nm ' 21.56 nm : 21.46 nm : 21.56 nm : 22.37 nm : 19.15 nm : 1.36 nm : 1.08 nm : 1.66 nm : 1.53 nm : 0.77 nm : 1.61 nm : 1.07 nm : 0.93 nm : 1.15 nm : - nm : - : - nm : - : - : - : - : - : - nm ' 21.62 nm : 21.61 nm : 21.62 nm : 22.47 nm : 20.70 nm : 2.38 nm : 1.42 nm : 3.33 nm : 1.58 nm : 1.35 nm : 2.57 nm : 1.65 nm : 1.38 nm : 1.88 nm : - nm : - : - nm : - : - : - : - : - : - nm ' 0.14 nm : 0.31 nm : 0.14 nm : 0.22 nm : 3.31 nm : 2.16 nm : 0.72 nm : 3.53 nm : 0.10 nm : 1.22 nm : 2.05 nm : 1.22 nm : 0.95 nm : 1.55 nm : - nm : - : - nm : - : - : - : - : - : - nm ' - nm : - nm : - nm : - nm : - nm : - nm : - nm : - nm : - nm : - nm : - nm : - nm : - nm : - nm : - nm : - : - nm : - : - : - : - : - : - nm ' 2 ' 2 ' Mean' : Mean : Mean' : Maximum : Minimum : 3Sigma : 3Sigma' : Max-Min : 3Sigma(L.E.) : 3Sigma'(L.E.) : Max-Min(L.E.) : 3Sigma(R.E.) : 3Sigma'(R.E.) : Max-Min(R.E.) : Wiggling_LER : LR_Correlation : Center_Variation : Brt-Mean : Brt-Maximum : Brt-Minimum : Brt-3 Sigma : Brt-Verification : PSD Wiggling-LER : EdgeCenterPosX : EdgeCenterPosY : CenterPosX(nm) : CenterPosY(nm) ' 21.56 nm : 21.46 nm : 21.56 nm : 22.47 nm : 19.15 nm : 2.38 nm : 1.42 nm : 3.33 nm : 1.58 nm : 0.77 nm : 2.57 nm : 1.65 nm : 1.38 nm : 1.88 nm : * nm : * : * nm : * : * : * : * : * : * nm : 260.37 pixel : 275.50 pixel : 207.86 nm : -228.84 nm ' 21.62 nm : 21.61 nm : 21.62 nm : 22.37 nm : 20.70 nm : 1.36 nm : 1.08 nm : 1.66 nm : 1.53 nm : 1.35 nm : 1.61 nm : 1.07 nm : 0.93 nm : 1.15 nm : * nm : * : * nm : * : * : * : * : * : * nm : 403.48 pixel : 275.50 pixel : 207.86 nm : -354.62 nm ' 207.86 nm, -291.73 nm ' 25.20 nm ' 23.10 nm ' 21.00 nm ' 18.90 nm ' 16.80 nm
48 msr D No. P No. MP Name Chip No. Chip Coordinate Multi_Measure Measurement Object Kind Data Mean Mean' Maximum Minimum 3Sigma 3Sigma' Max-Min 3Sigma(L.E.) 3Sigma'(L.E.) Max-Min(L.E.) 3Sigma(R.E.) 3Sigma'(R.E.) Max-Min(R.E.) Wiggling_LER LR_Correlation Center_Variation Brt-Mean Brt-Maximum Brt-Minimum Brt-3 Sigma Brt-Verification PSD Wiggling-LER ****** Measurement Raw Data ****** Number of Data Data 1 Data 2 Data 3 Data 4 Data 5 Data 6 Data 7 Data 8 2nd Upper 1st Upper Design Value 1st Lower 2nd Lower
nm ' 5 ' MP-5 ' IHS ' 5,0 ' 11327 um,13979 um ' P ' Width ' Line ' Multi Point ' Mean' ' 32.67 nm ' 32.76 nm ' 35.26 nm ' 29.51 nm ' 6.27 nm ' 4.99 nm ' 5.75 nm ' 3.99 nm ' 2.89 nm ' 3.77 nm ' 5.52 nm ' 3.85 nm ' 5.26 nm ' * nm ' * ' * nm ' * ' * ' * ' * ' * ' * nm ' ' 8 ' 33.66 nm ' 35.26 nm ' 32.93 nm ' 29.75 nm ' 29.51 nm ' 34.69 nm ' 32.42 nm ' 33.10 nm ' 43.90 nm ' 40.30 nm ' 36.60 nm ' 32.90 nm ' 29.30 nm
51 msr D No. P No. MP Name Chip No. Chip Coordinate Multi_Measure Measurement Object Kind Data Mean Mean' Maximum Minimum 3Sigma 3Sigma' Max-Min 3Sigma(L.E.) 3Sigma'(L.E.) Max-Min(L.E.) 3Sigma(R.E.) 3Sigma'(R.E.) Max-Min(R.E.) Wiggling_LER LR_Correlation Center_Variation Brt-Mean Brt-Maximum Brt-Minimum Brt-3 Sigma Brt-Verification PSD Wiggling-LER ****** Measurement ACD Data ****** Statistical Data Name Average_CD Minimum_CD Maximum_CD 3Sigma_CD Mean'_CD Number of Target Number of Data Data Name Data 1 Data 2 Center_Position 2nd Upper 1st Upper Design Value 1st Lower 2nd Lower
nm ' 6 ' MP-6 ' NVL ' 5,0 ' 18129 um,19849 um ' P ' Width ' Space ' Multi Point ' Mean' ' 26.68 nm ' 26.72 nm ' 28.29 nm ' 24.52 nm ' 3.06 nm ' 2.36 nm ' 3.77 nm ' 1.66 nm ' 1.26 nm ' 1.97 nm ' 2.09 nm ' 1.73 nm ' 2.38 nm ' * nm ' * ' * nm ' * ' * ' * ' * ' * ' * nm ' ' Mean' : Mean : Mean' : Maximum : Minimum : 3Sigma : 3Sigma' : Max-Min : 3Sigma(L.E.) : 3Sigma'(L.E.) : Max-Min(L.E.) : 3Sigma(R.E.) : 3Sigma'(R.E.) : Max-Min(R.E.) : Wiggling_LER : LR_Correlation : Center_Variation : Brt-Mean : Brt-Maximum : Brt-Minimum : Brt-3 Sigma : Brt-Verification : PSD Wiggling-LER ' 26.72 nm : 26.68 nm : 26.72 nm : 28.29 nm : 24.52 nm : 3.06 nm : 2.36 nm : 3.77 nm : 1.66 nm : 1.26 nm : 1.97 nm : 2.09 nm : 1.73 nm : 2.38 nm : - nm : - : - nm : - : - : - : - : - : - nm ' 26.63 nm : 26.64 nm : 26.63 nm : 27.93 nm : 24.28 nm : 2.96 nm : 2.21 nm : 3.65 nm : 1.61 nm : 1.01 nm : 1.77 nm : 1.95 nm : 1.48 nm : 2.27 nm : - nm : - : - nm : - : - : - : - : - : - nm ' 26.82 nm : 26.73 nm : 26.82 nm : 28.65 nm : 24.76 nm : 3.15 nm : 2.50 nm : 3.89 nm : 1.72 nm : 1.52 nm : 2.17 nm : 2.22 nm : 1.98 nm : 2.49 nm : - nm : - : - nm : - : - : - : - : - : - nm ' 0.39 nm : 0.18 nm : 0.39 nm : 1.53 nm : 1.02 nm : 0.41 nm : 0.60 nm : 0.51 nm : 0.22 nm : 1.08 nm : 0.83 nm : 0.58 nm : 1.05 nm : 0.47 nm : - nm : - : - nm : - : - : - : - : - : - nm ' - nm : - nm : - nm : - nm : - nm : - nm : - nm : - nm : - nm : - nm : - nm : - nm : - nm : - nm : - nm : - : - nm : - : - : - : - : - : - nm ' 2 ' 2 ' Mean' : Mean : Mean' : Maximum : Minimum : 3Sigma : 3Sigma' : Max-Min : 3Sigma(L.E.) : 3Sigma'(L.E.) : Max-Min(L.E.) : 3Sigma(R.E.) : 3Sigma'(R.E.) : Max-Min(R.E.) : Wiggling_LER : LR_Correlation : Center_Variation : Brt-Mean : Brt-Maximum : Brt-Minimum : Brt-3 Sigma : Brt-Verification : PSD Wiggling-LER : EdgeCenterPosX : EdgeCenterPosY : CenterPosX(nm) : CenterPosY(nm) ' 26.63 nm : 26.64 nm : 26.63 nm : 28.65 nm : 24.76 nm : 3.15 nm : 2.50 nm : 3.89 nm : 1.72 nm : 1.52 nm : 1.77 nm : 2.22 nm : 1.98 nm : 2.27 nm : * nm : * : * nm : * : * : * : * : * : * nm : 261.44 pixel : 396.50 pixel : 101.51 nm : -229.77 nm ' 26.82 nm : 26.73 nm : 26.82 nm : 27.93 nm : 24.28 nm : 2.96 nm : 2.21 nm : 3.65 nm : 1.61 nm : 1.01 nm : 2.17 nm : 1.95 nm : 1.48 nm : 2.49 nm : * nm : * : * nm : * : * : * : * : * : * nm : 261.08 pixel : 136.50 pixel : 330.02 nm : -229.46 nm ' 215.76 nm, -229.62 nm ' 31.20 nm ' 28.60 nm ' 26.00 nm ' 23.40 nm ' 20.80 nm
48 msr D No. P No. MP Name Chip No. Chip Coordinate Multi_Measure Measurement Object Kind Data Mean Mean' Maximum Minimum 3Sigma 3Sigma' Max-Min 3Sigma(L.E.) 3Sigma'(L.E.) Max-Min(L.E.) 3Sigma(R.E.) 3Sigma'(R.E.) Max-Min(R.E.) Wiggling_LER LR_Correlation Center_Variation Brt-Mean Brt-Maximum Brt-Minimum Brt-3 Sigma Brt-Verification PSD Wiggling-LER ****** Measurement Raw Data ****** Number of Data Data 1 Data 2 Data 3 Data 4 Data 5 Data 6 Data 7 Data 8 2nd Upper 1st Upper Design Value 1st Lower 2nd Lower
nm ' 7 ' MP-7 ' NVS ' 5,0 ' 20129 um,19736 um ' P ' Width ' Line ' Multi Point ' Minimum ' 59.02 nm ' 58.89 nm ' 62.17 nm ' 56.70 nm ' 6.48 nm ' 5.58 nm ' 5.47 nm ' 5.82 nm ' 4.79 nm ' 5.21 nm ' 2.26 nm ' 1.48 nm ' 2.34 nm ' * nm ' * ' * nm ' * ' * ' * ' * ' * ' * nm ' ' 8 ' 58.50 nm ' 57.46 nm ' 61.06 nm ' 56.73 nm ' 56.70 nm ' 58.36 nm ' 61.23 nm ' 62.17 nm ' 70.80 nm ' 64.90 nm ' 59.00 nm ' 53.10 nm ' 47.20 nm
54 msr D No. P No. MP Name Chip No. Chip Coordinate Multi_Measure Measurement Object Kind Data Mean Mean' Maximum Minimum 3Sigma 3Sigma' Max-Min 3Sigma(L.E.) 3Sigma'(L.E.) Max-Min(L.E.) 3Sigma(R.E.) 3Sigma'(R.E.) Max-Min(R.E.) Wiggling_LER LR_Correlation Center_Variation Brt-Mean Brt-Maximum Brt-Minimum Brt-3 Sigma Brt-Verification PSD Wiggling-LER ****** Measurement ACD Data ****** Statistical Data Name Average_CD Minimum_CD Maximum_CD 3Sigma_CD Mean'_CD Number of Target Number of Data Data Name Data 1 Data 2 Data 3 Data 4 Data 5 Center_Position 2nd Upper 1st Upper Design Value 1st Lower 2nd Lower
nm ' 8 ' MP-8 ' NHL ' 5,0 ' 18615 um,29124 um ' P ' Width ' Space ' Multi Point ' Mean' ' 23.53 nm ' 23.53 nm ' 25.13 nm ' 21.95 nm ' 2.51 nm ' 2.27 nm ' 3.18 nm ' 2.10 nm ' 1.84 nm ' 2.87 nm ' 1.75 nm ' 1.56 nm ' 2.31 nm ' * nm ' * ' * nm ' * ' * ' * ' * ' * ' * nm ' ' Mean' : Mean : Mean' : Maximum : Minimum : 3Sigma : 3Sigma' : Max-Min : 3Sigma(L.E.) : 3Sigma'(L.E.) : Max-Min(L.E.) : 3Sigma(R.E.) : 3Sigma'(R.E.) : Max-Min(R.E.) : Wiggling_LER : LR_Correlation : Center_Variation : Brt-Mean : Brt-Maximum : Brt-Minimum : Brt-3 Sigma : Brt-Verification : PSD Wiggling-LER ' 23.53 nm : 23.53 nm : 23.53 nm : 25.13 nm : 21.95 nm : 2.51 nm : 2.27 nm : 3.18 nm : 2.10 nm : 1.84 nm : 2.87 nm : 1.75 nm : 1.56 nm : 2.31 nm : - nm : - : - nm : - : - : - : - : - : - nm ' 23.30 nm : 23.32 nm : 23.30 nm : 24.83 nm : 21.73 nm : 2.34 nm : 2.12 nm : 2.78 nm : 1.85 nm : 1.54 nm : 2.46 nm : 1.48 nm : 1.30 nm : 2.05 nm : - nm : - : - nm : - : - : - : - : - : - nm ' 23.79 nm : 23.78 nm : 23.79 nm : 25.60 nm : 22.08 nm : 2.75 nm : 2.45 nm : 3.88 nm : 2.50 nm : 2.16 nm : 3.59 nm : 2.02 nm : 1.86 nm : 2.48 nm : - nm : - : - nm : - : - : - : - : - : - nm ' 0.52 nm : 0.50 nm : 0.52 nm : 1.10 nm : 0.43 nm : 0.61 nm : 0.43 nm : 1.42 nm : 0.73 nm : 0.66 nm : 1.34 nm : 0.64 nm : 0.73 nm : 0.51 nm : - nm : - : - nm : - : - : - : - : - : - nm ' 23.51 nm : 23.51 nm : 23.51 nm : 25.08 nm : 21.98 nm : 2.49 nm : 2.25 nm : 3.09 nm : 2.04 nm : 1.84 nm : 2.77 nm : 1.76 nm : 1.55 nm : 2.34 nm : - nm : - : - nm : - : - : - : - : - : - nm ' 5 ' 5 ' Mean' : Mean : Mean' : Maximum : Minimum : 3Sigma : 3Sigma' : Max-Min : 3Sigma(L.E.) : 3Sigma'(L.E.) : Max-Min(L.E.) : 3Sigma(R.E.) : 3Sigma'(R.E.) : Max-Min(R.E.) : Wiggling_LER : LR_Correlation : Center_Variation : Brt-Mean : Brt-Maximum : Brt-Minimum : Brt-3 Sigma : Brt-Verification : PSD Wiggling-LER : EdgeCenterPosX : EdgeCenterPosY : CenterPosX(nm) : CenterPosY(nm) ' 23.79 nm : 23.78 nm : 23.79 nm : 25.45 nm : 21.99 nm : 2.72 nm : 2.45 nm : 3.47 nm : 2.01 nm : 1.84 nm : 2.46 nm : 1.48 nm : 1.30 nm : 2.05 nm : * nm : * : * nm : * : * : * : * : * : * nm : 155.40 pixel : 255.50 pixel : 225.39 nm : -136.55 nm ' 23.54 nm : 23.53 nm : 23.54 nm : 24.83 nm : 21.89 nm : 2.34 nm : 2.12 nm : 2.94 nm : 1.85 nm : 1.54 nm : 2.89 nm : 1.74 nm : 1.53 nm : 2.40 nm : * nm : * : * nm : * : * : * : * : * : * nm : 207.76 pixel : 255.50 pixel : 225.39 nm : -182.56 nm ' 23.47 nm : 23.49 nm : 23.47 nm : 25.60 nm : 21.73 nm : 2.75 nm : 2.39 nm : 3.88 nm : 2.50 nm : 2.16 nm : 3.59 nm : 2.02 nm : 1.86 nm : 2.39 nm : * nm : * : * nm : * : * : * : * : * : * nm : 259.90 pixel : 255.50 pixel : 225.39 nm : -228.38 nm ' 23.52 nm : 23.52 nm : 23.52 nm : 24.85 nm : 22.08 nm : 2.36 nm : 2.18 nm : 2.78 nm : 2.11 nm : 1.86 nm : 2.90 nm : 1.91 nm : 1.76 nm : 2.24 nm : * nm : * : * nm : * : * : * : * : * : * nm : 312.17 pixel : 255.50 pixel : 225.39 nm : -274.31 nm ' 23.30 nm : 23.32 nm : 23.30 nm : 24.93 nm : 22.06 nm : 2.39 nm : 2.19 nm : 2.87 nm : 2.01 nm : 1.82 nm : 2.53 nm : 1.62 nm : 1.36 nm : 2.48 nm : * nm : * : * nm : * : * : * : * : * : * nm : 364.46 pixel : 255.50 pixel : 225.39 nm : -320.26 nm ' 225.39 nm, -228.41 nm ' 27.60 nm ' 25.30 nm ' 23.00 nm ' 20.70 nm ' 18.40 nm
56 msr D No. P No. MP Name Chip No. Chip Coordinate Multi_Measure Measurement Object Kind Data Mean Mean' Maximum Minimum 3Sigma 3Sigma' Max-Min 3Sigma(L.E.) 3Sigma'(L.E.) Max-Min(L.E.) 3Sigma(R.E.) 3Sigma'(R.E.) Max-Min(R.E.) Wiggling_LER LR_Correlation Center_Variation Brt-Mean Brt-Maximum Brt-Minimum Brt-3 Sigma Brt-Verification PSD Wiggling-LER ****** Measurement Raw Data ****** Number of Data Data 1 Data 2 Data 3 Data 4 Data 5 Data 6 Data 7 Data 8 Data 9 Data 10 Data 11 Data 12 Data 13 Data 14 Data 15 Data 16 2nd Upper 1st Upper Design Value 1st Lower 2nd Lower
nm ' 9 ' MP-9 ' NHS ' 5,0 ' 17844 um,12549 um ' P ' Width ' Line ' Multi Point ' Mean' ' 36.98 nm ' 36.96 nm ' 39.84 nm ' 34.38 nm ' 4.66 nm ' 3.83 nm ' 5.46 nm ' 2.21 nm ' 1.87 nm ' 2.43 nm ' 3.30 nm ' 2.88 nm ' 3.51 nm ' * nm ' * ' * nm ' * ' * ' * ' * ' * ' * nm ' ' 16 ' 37.11 nm ' 38.56 nm ' 39.10 nm ' 38.50 nm ' 39.84 nm ' 38.49 nm ' 36.08 nm ' 36.40 nm ' 36.61 nm ' 36.82 nm ' 34.38 nm ' 36.07 nm ' 34.94 nm ' 36.31 nm ' 37.10 nm ' 35.28 nm ' 51.40 nm ' 47.10 nm ' 42.80 nm ' 38.50 nm ' 34.20 nm
54 msr D No. P No. MP Name Chip No. Chip Coordinate Multi_Measure Measurement Object Kind Data Mean Mean' Maximum Minimum 3Sigma 3Sigma' Max-Min 3Sigma(L.E.) 3Sigma'(L.E.) Max-Min(L.E.) 3Sigma(R.E.) 3Sigma'(R.E.) Max-Min(R.E.) Wiggling_LER LR_Correlation Center_Variation Brt-Mean Brt-Maximum Brt-Minimum Brt-3 Sigma Brt-Verification PSD Wiggling-LER ****** Measurement ACD Data ****** Statistical Data Name Average_CD Minimum_CD Maximum_CD 3Sigma_CD Mean'_CD Number of Target Number of Data Data Name Data 1 Data 2 Data 3 Data 4 Data 5 Center_Position 2nd Upper 1st Upper Design Value 1st Lower 2nd Lower
nm ' 10 ' MP-10 ' ELS ' 5,0 ' 14606 um,14601 um ' P ' Width ' Space ' Multi Point ' Mean' ' 21.73 nm ' 21.72 nm ' 24.12 nm ' 19.61 nm ' 3.02 nm ' 2.54 nm ' 4.51 nm ' 2.25 nm ' 1.87 nm ' 3.36 nm ' 1.82 nm ' 1.59 nm ' 2.50 nm ' * nm ' * ' * nm ' * ' * ' * ' * ' * ' * nm ' ' Mean' : Mean : Mean' : Maximum : Minimum : 3Sigma : 3Sigma' : Max-Min : 3Sigma(L.E.) : 3Sigma'(L.E.) : Max-Min(L.E.) : 3Sigma(R.E.) : 3Sigma'(R.E.) : Max-Min(R.E.) : Wiggling_LER : LR_Correlation : Center_Variation : Brt-Mean : Brt-Maximum : Brt-Minimum : Brt-3 Sigma : Brt-Verification : PSD Wiggling-LER ' 21.72 nm : 21.73 nm : 21.72 nm : 24.12 nm : 19.61 nm : 3.02 nm : 2.54 nm : 4.51 nm : 2.25 nm : 1.87 nm : 3.36 nm : 1.82 nm : 1.59 nm : 2.50 nm : - nm : - : - nm : - : - : - : - : - : - nm ' 21.40 nm : 21.45 nm : 21.40 nm : 23.53 nm : 19.25 nm : 2.89 nm : 2.44 nm : 4.03 nm : 2.13 nm : 1.72 nm : 3.19 nm : 1.80 nm : 1.48 nm : 2.39 nm : - nm : - : - nm : - : - : - : - : - : - nm ' 21.87 nm : 21.85 nm : 21.87 nm : 24.95 nm : 19.98 nm : 3.21 nm : 2.75 nm : 5.34 nm : 2.41 nm : 2.08 nm : 3.49 nm : 1.83 nm : 1.64 nm : 2.80 nm : - nm : - : - nm : - : - : - : - : - : - nm ' 0.60 nm : 0.53 nm : 0.60 nm : 1.54 nm : 0.80 nm : 0.37 nm : 0.37 nm : 1.66 nm : 0.32 nm : 0.43 nm : 0.36 nm : 0.04 nm : 0.19 nm : 0.52 nm : - nm : - : - nm : - : - : - : - : - : - nm ' 21.78 nm : 21.78 nm : 21.78 nm : 24.03 nm : 19.60 nm : 3.00 nm : 2.51 nm : 4.40 nm : 2.23 nm : 1.85 nm : 3.38 nm : 1.81 nm : 1.61 nm : 2.44 nm : - nm : - : - nm : - : - : - : - : - : - nm ' 9 ' 5 ' Mean' : Mean : Mean' : Maximum : Minimum : 3Sigma : 3Sigma' : Max-Min : 3Sigma(L.E.) : 3Sigma'(L.E.) : Max-Min(L.E.) : 3Sigma(R.E.) : 3Sigma'(R.E.) : Max-Min(R.E.) : Wiggling_LER : LR_Correlation : Center_Variation : Brt-Mean : Brt-Maximum : Brt-Minimum : Brt-3 Sigma : Brt-Verification : PSD Wiggling-LER : EdgeCenterPosX : EdgeCenterPosY : CenterPosX(nm) : CenterPosY(nm) ' 21.84 nm : 21.85 nm : 21.84 nm : 24.00 nm : 19.98 nm : 3.07 nm : 2.75 nm : 4.03 nm : 2.41 nm : 2.08 nm : 3.49 nm : 1.80 nm : 1.59 nm : 2.47 nm : * nm : * : * nm : * : * : * : * : * : * nm : 76.70 pixel : 255.50 pixel : 225.39 nm : -67.40 nm ' 21.40 nm : 21.45 nm : 21.40 nm : 24.95 nm : 19.61 nm : 3.21 nm : 2.47 nm : 5.34 nm : 2.23 nm : 1.72 nm : 3.43 nm : 1.82 nm : 1.63 nm : 2.39 nm : * nm : * : * nm : * : * : * : * : * : * nm : 171.93 pixel : 255.50 pixel : 225.39 nm : -151.08 nm ' 21.83 nm : 21.83 nm : 21.83 nm : 24.07 nm : 19.70 nm : 2.96 nm : 2.53 nm : 4.37 nm : 2.13 nm : 1.76 nm : 3.31 nm : 1.80 nm : 1.59 nm : 2.46 nm : * nm : * : * nm : * : * : * : * : * : * nm : 267.67 pixel : 255.50 pixel : 225.39 nm : -235.20 nm ' 21.65 nm : 21.65 nm : 21.65 nm : 24.03 nm : 19.25 nm : 2.98 nm : 2.44 nm : 4.78 nm : 2.27 nm : 1.91 nm : 3.40 nm : 1.82 nm : 1.48 nm : 2.80 nm : * nm : * : * nm : * : * : * : * : * : * nm : 362.70 pixel : 255.50 pixel : 225.39 nm : -318.70 nm ' 21.87 nm : 21.85 nm : 21.87 nm : 23.53 nm : 19.49 nm : 2.89 nm : 2.51 nm : 4.04 nm : 2.19 nm : 1.87 nm : 3.19 nm : 1.83 nm : 1.64 nm : 2.40 nm : * nm : * : * nm : * : * : * : * : * : * nm : 458.21 pixel : 255.50 pixel : 225.39 nm : -402.63 nm ' 225.39 nm, -235.00 nm ' 25.20 nm ' 23.10 nm ' 21.00 nm ' 18.90 nm ' 16.80 nm
42 msr D No. P No. MP Name Chip No. Chip Coordinate Multi_Measure Measurement Object Kind Data 3Sigma 3Sigma' Max-Min Bias Free 3Sigma Bias Free 3Sigma' PSD 3Sigma(L) PSD 3Sigma(M) PSD 3Sigma(H) PSD 3Sigma Edge Offset ****** Measurement ACD Data ****** Statistical Data Name Average_CD Minimum_CD Maximum_CD 3Sigma_CD Mean'_CD Number of Target Number of Data Data Name Data 1 Data 2 Data 3 Data 4 Data 5 Data 6 Data 7 Center_Position 2nd Limit 1st Limit Design Value
nm ' 11 ' MP-11 ' XMP_1 ' 5,0 ' 14605 um,14607 um ' C ' Edge Roughness ' Dense Space ' ' 3Sigma ' 2.39 nm ' 2.06 nm ' 3.40 nm ' 0.00 nm ' 0.00 nm ' * nm ' * nm ' * nm ' * nm ' -6.57 nm ' ' 3Sigma : 3Sigma : 3Sigma' : Max-Min : PSD 3Sigma(L) : PSD 3Sigma(M) : PSD 3Sigma(H) : PSD 3Sigma : Edge Offset ' 2.39 nm : 2.39 nm : 2.06 nm : 3.40 nm : - nm : - nm : - nm : - nm : -6.57 nm ' 2.01 nm : 2.01 nm : 1.76 nm : 2.78 nm : - nm : - nm : - nm : - nm : -131.97 nm ' 3.06 nm : 3.06 nm : 2.64 nm : 4.31 nm : - nm : - nm : - nm : - nm : 119.19 nm ' 1.11 nm : 1.11 nm : 0.93 nm : 1.87 nm : - nm : - nm : - nm : - nm : 271.29 nm ' 2.33 nm : 2.33 nm : 2.01 nm : 3.35 nm : - nm : - nm : - nm : - nm : -6.64 nm ' 7 ' 7 ' 3Sigma : 3Sigma : 3Sigma' : Max-Min : PSD 3Sigma(L) : PSD 3Sigma(M) : PSD 3Sigma(H) : PSD 3Sigma : Edge Offset : EdgeCenterPosX : EdgeCenterPosY : CenterPosX(nm) : CenterPosY(nm) ' 2.14 nm : 2.14 nm : 1.76 nm : 3.38 nm : * nm : * nm : * nm : * nm : -131.97 nm : 117.57 pixel : 257.50 pixel : 223.63 nm : -103.31 nm ' 2.27 nm : 2.27 nm : 2.04 nm : 2.90 nm : * nm : * nm : * nm : * nm : -90.35 nm : 164.91 pixel : 257.50 pixel : 223.63 nm : -144.91 nm ' 2.73 nm : 2.73 nm : 2.27 nm : 4.20 nm : * nm : * nm : * nm : * nm : -48.52 nm : 212.60 pixel : 257.50 pixel : 223.63 nm : -186.81 nm ' 2.33 nm : 2.33 nm : 2.03 nm : 3.29 nm : * nm : * nm : * nm : * nm : -6.64 nm : 260.35 pixel : 257.50 pixel : 223.63 nm : -228.77 nm ' 2.20 nm : 2.20 nm : 1.95 nm : 2.95 nm : * nm : * nm : * nm : * nm : 35.20 nm : 308.07 pixel : 257.50 pixel : 223.63 nm : -270.70 nm ' 3.06 nm : 3.06 nm : 2.64 nm : 4.31 nm : * nm : * nm : * nm : * nm : 77.12 nm : 355.48 pixel : 257.50 pixel : 223.63 nm : -312.36 nm ' 2.01 nm : 2.01 nm : 1.76 nm : 2.78 nm : * nm : * nm : * nm : * nm : 119.19 nm : 403.29 pixel : 257.50 pixel : 223.63 nm : -354.37 nm ' 223.63 nm, -228.75 nm ' 100.00 nm ' 50.00 nm ' 0.0 um
41 msr D No. P No. MP Name Chip No. Chip Coordinate Multi_Measure Measurement Object Kind Data 3Sigma 3Sigma' Max-Min Bias Free 3Sigma Bias Free 3Sigma' PSD 3Sigma(L) PSD 3Sigma(M) PSD 3Sigma(H) PSD 3Sigma Edge Offset ****** Measurement ACD Data ****** Statistical Data Name Average_CD Minimum_CD Maximum_CD 3Sigma_CD Mean'_CD Number of Target Number of Data Data Name Data 1 Data 2 Data 3 Data 4 Data 5 Data 6 Center_Position 2nd Limit 1st Limit Design Value
nm ' 12 ' MP-12 ' XMP_2 ' 5,0 ' 14605 um,14607 um ' C ' Edge Roughness ' Dense Space ' ' 3Sigma ' 2.04 nm ' 1.82 nm ' 2.66 nm ' 0.00 nm ' 0.00 nm ' * nm ' * nm ' * nm ' * nm ' -5.87 nm ' ' 3Sigma : 3Sigma : 3Sigma' : Max-Min : PSD 3Sigma(L) : PSD 3Sigma(M) : PSD 3Sigma(H) : PSD 3Sigma : Edge Offset ' 2.04 nm : 2.04 nm : 1.82 nm : 2.66 nm : - nm : - nm : - nm : - nm : -5.87 nm ' 1.88 nm : 1.88 nm : 1.67 nm : 2.48 nm : - nm : - nm : - nm : - nm : -110.43 nm ' 2.16 nm : 2.16 nm : 1.93 nm : 2.79 nm : - nm : - nm : - nm : - nm : 98.58 nm ' 0.39 nm : 0.39 nm : 0.37 nm : 0.41 nm : - nm : - nm : - nm : - nm : 234.96 nm ' 2.04 nm : 2.04 nm : 1.83 nm : 2.67 nm : - nm : - nm : - nm : - nm : -5.84 nm ' 7 ' 6 ' 3Sigma : 3Sigma : 3Sigma' : Max-Min : PSD 3Sigma(L) : PSD 3Sigma(M) : PSD 3Sigma(H) : PSD 3Sigma : Edge Offset : EdgeCenterPosX : EdgeCenterPosY : CenterPosX(nm) : CenterPosY(nm) ' 1.88 nm : 1.88 nm : 1.67 nm : 2.51 nm : * nm : * nm : * nm : * nm : -110.43 nm : 117.57 pixel : 257.50 pixel : 223.63 nm : -103.31 nm ' 2.15 nm : 2.15 nm : 1.93 nm : 2.79 nm : * nm : * nm : * nm : * nm : -68.85 nm : 164.91 pixel : 257.50 pixel : 223.63 nm : -144.91 nm ' 2.11 nm : 2.11 nm : 1.89 nm : 2.74 nm : * nm : * nm : * nm : * nm : -26.87 nm : 212.60 pixel : 257.50 pixel : 223.63 nm : -186.81 nm ' 1.88 nm : 1.88 nm : 1.67 nm : 2.48 nm : * nm : * nm : * nm : * nm : 15.17 nm : 260.35 pixel : 257.50 pixel : 223.63 nm : -228.77 nm ' 2.03 nm : 2.03 nm : 1.81 nm : 2.67 nm : * nm : * nm : * nm : * nm : 57.19 nm : 308.07 pixel : 257.50 pixel : 223.63 nm : -270.70 nm ' 2.16 nm : 2.16 nm : 1.93 nm : 2.79 nm : * nm : * nm : * nm : * nm : 98.58 nm : 355.48 pixel : 257.50 pixel : 223.63 nm : -312.36 nm ' 223.63 nm, -207.81 nm ' 100.00 nm ' 50.00 nm ' 0.0 um
56 msr D No. P No. MP Name Chip No. Chip Coordinate Multi_Measure Measurement Object Kind Data Mean Mean' Maximum Minimum 3Sigma 3Sigma' Max-Min 3Sigma(L.E.) 3Sigma'(L.E.) Max-Min(L.E.) 3Sigma(R.E.) 3Sigma'(R.E.) Max-Min(R.E.) Wiggling_LER LR_Correlation Center_Variation Brt-Mean Brt-Maximum Brt-Minimum Brt-3 Sigma Brt-Verification PSD Wiggling-LER ****** Measurement ACD Data ****** Statistical Data Name Average_CD Minimum_CD Maximum_CD 3Sigma_CD Mean'_CD Number of Target Number of Data Data Name Data 1 Data 2 Data 3 Data 4 Data 5 Data 6 Data 7 Center_Position 2nd Upper 1st Upper Design Value 1st Lower 2nd Lower
nm ' 1 ' MP-1 ' XMP ' 3,0 ' 14605 um,14607 um ' P ' Width ' Dense Space ' Multi Point ' Mean' ' 21.61 nm ' 21.61 nm ' 23.61 nm ' 19.68 nm ' 2.71 nm ' 2.32 nm ' 3.93 nm ' 1.99 nm ' 1.74 nm ' 2.74 nm ' 1.69 nm ' 1.49 nm ' 2.26 nm ' -0.46 nm ' -0.0711 ' 1.27 nm ' * ' * ' * ' * ' * ' * nm ' ' Mean' : Mean : Mean' : Maximum : Minimum : 3Sigma : 3Sigma' : Max-Min : 3Sigma(L.E.) : 3Sigma'(L.E.) : Max-Min(L.E.) : 3Sigma(R.E.) : 3Sigma'(R.E.) : Max-Min(R.E.) : Wiggling_LER : LR_Correlation : Center_Variation : Brt-Mean : Brt-Maximum : Brt-Minimum : Brt-3 Sigma : Brt-Verification : PSD Wiggling-LER ' 21.61 nm : 21.61 nm : 21.61 nm : 23.61 nm : 19.68 nm : 2.71 nm : 2.32 nm : 3.93 nm : 1.99 nm : 1.74 nm : 2.74 nm : 1.69 nm : 1.49 nm : 2.26 nm : -0.46 nm : -0.0711 : 1.27 nm : - : - : - : - : - : - nm ' 21.46 nm : 21.46 nm : 21.46 nm : 23.11 nm : 19.20 nm : 2.45 nm : 2.13 nm : 3.25 nm : 1.64 nm : 1.36 nm : 2.46 nm : 1.31 nm : 1.12 nm : 1.89 nm : -0.75 nm : -0.1868 : 1.09 nm : - : - : - : - : - : - nm ' 21.83 nm : 21.83 nm : 21.83 nm : 24.42 nm : 20.25 nm : 2.94 nm : 2.45 nm : 4.71 nm : 2.31 nm : 2.11 nm : 3.32 nm : 1.98 nm : 1.66 nm : 3.03 nm : 0.74 nm : 0.1567 : 1.43 nm : - : - : - : - : - : - nm ' 0.38 nm : 0.37 nm : 0.38 nm : 1.29 nm : 1.17 nm : 0.46 nm : 0.34 nm : 1.62 nm : 0.72 nm : 0.76 nm : 0.89 nm : 0.71 nm : 0.62 nm : 1.31 nm : 1.59 nm : 0.3421 : 0.32 nm : - : - : - : - : - : - nm ' 21.59 nm : 21.59 nm : 21.59 nm : 23.55 nm : 19.67 nm : 2.71 nm : 2.33 nm : 3.90 nm : 1.99 nm : 1.74 nm : 2.68 nm : 1.71 nm : 1.53 nm : 2.18 nm : -0.64 nm : -0.0935 : 1.27 nm : - : - : - : - : - : - nm ' 7 ' 7 ' Mean' : Mean : Mean' : Maximum : Minimum : 3Sigma : 3Sigma' : Max-Min : 3Sigma(L.E.) : 3Sigma'(L.E.) : Max-Min(L.E.) : 3Sigma(R.E.) : 3Sigma'(R.E.) : Max-Min(R.E.) : Wiggling_LER : LR_Correlation : Center_Variation : Brt-Mean : Brt-Maximum : Brt-Minimum : Brt-3 Sigma : Brt-Verification : PSD Wiggling-LER : EdgeCenterPosX : EdgeCenterPosY : CenterPosX(nm) : CenterPosY(nm) ' 21.60 nm : 21.57 nm : 21.60 nm : 23.11 nm : 19.23 nm : 2.63 nm : 2.23 nm : 3.88 nm : 1.74 nm : 1.47 nm : 2.56 nm : 1.68 nm : 1.56 nm : 1.93 nm : -0.74 nm : -0.1868 : 1.09 nm : * : * : * : * : * : * nm : 120.20 pixel : 255.50 pixel : 225.42 nm : -105.63 nm ' 21.57 nm : 21.58 nm : 21.57 nm : 23.77 nm : 19.73 nm : 2.73 nm : 2.32 nm : 4.04 nm : 1.64 nm : 1.36 nm : 2.55 nm : 1.98 nm : 1.66 nm : 3.03 nm : -0.66 nm : -0.1251 : 1.20 nm : * : * : * : * : * : * nm : 167.76 pixel : 255.50 pixel : 225.42 nm : -147.43 nm ' 21.47 nm : 21.50 nm : 21.47 nm : 24.42 nm : 19.71 nm : 2.94 nm : 2.37 nm : 4.71 nm : 2.05 nm : 1.85 nm : 2.60 nm : 1.84 nm : 1.57 nm : 2.70 nm : -0.75 nm : -0.1447 : 1.27 nm : * : * : * : * : * : * nm : 215.36 pixel : 255.50 pixel : 225.42 nm : -189.26 nm ' 21.46 nm : 21.46 nm : 21.46 nm : 23.23 nm : 19.60 nm : 2.74 nm : 2.45 nm : 3.62 nm : 2.31 nm : 2.11 nm : 2.81 nm : 1.43 nm : 1.28 nm : 1.89 nm : -0.51 nm : -0.0215 : 1.34 nm : * : * : * : * : * : * nm : 263.06 pixel : 255.50 pixel : 225.42 nm : -231.18 nm ' 21.83 nm : 21.83 nm : 21.83 nm : 23.50 nm : 20.25 nm : 2.66 nm : 2.44 nm : 3.25 nm : 2.23 nm : 1.90 nm : 3.32 nm : 1.31 nm : 1.12 nm : 1.93 nm : -0.63 nm : -0.0622 : 1.26 nm : * : * : * : * : * : * nm : 310.76 pixel : 255.50 pixel : 225.42 nm : -273.10 nm ' 21.63 nm : 21.62 nm : 21.63 nm : 23.72 nm : 19.20 nm : 2.81 nm : 2.29 nm : 4.51 nm : 1.96 nm : 1.75 nm : 2.46 nm : 1.80 nm : 1.63 nm : 2.24 nm : -0.64 nm : -0.1141 : 1.25 nm : * : * : * : * : * : * nm : 358.37 pixel : 255.50 pixel : 225.42 nm : -314.94 nm ' 21.67 nm : 21.68 nm : 21.67 nm : 23.53 nm : 20.06 nm : 2.45 nm : 2.13 nm : 3.47 nm : 1.99 nm : 1.70 nm : 2.90 nm : 1.78 nm : 1.63 nm : 2.12 nm : 0.74 nm : 0.1567 : 1.43 nm : * : * : * : * : * : * nm : 406.01 pixel : 255.50 pixel : 225.42 nm : -356.81 nm ' 225.42 nm, -231.20 nm ' 600.00 nm ' 550.00 nm ' 500.00 nm ' 450.00 nm ' 400.00 nm
53 msr D No. P No. MP Name Chip No. Chip Coordinate Multi_Measure Measurement Object Kind Data Mean Mean' Maximum Minimum 3Sigma 3Sigma' Max-Min 3Sigma(L.E.) 3Sigma'(L.E.) Max-Min(L.E.) 3Sigma(R.E.) 3Sigma'(R.E.) Max-Min(R.E.) Wiggling_LER LR_Correlation Center_Variation Brt-Mean Brt-Maximum Brt-Minimum Brt-3 Sigma Brt-Verification PSD Wiggling-LER ****** Measurement ACD Data ****** Statistical Data Name Average_CD Minimum_CD Maximum_CD 3Sigma_CD Mean'_CD Number of Target Number of Data Data Name Data 1 Data 2 Data 3 Data 4 Center_Position 2nd Upper 1st Upper Design Value 1st Lower 2nd Lower
nm ' 2 ' MP-2 ' IVL ' 3,0 ' 22452 um,12830 um ' P ' Width ' Space ' Multi Point ' Mean' ' 21.80 nm ' 21.79 nm ' 23.59 nm ' 20.13 nm ' 2.64 nm ' 2.35 nm ' 3.46 nm ' 1.98 nm ' 1.74 nm ' 2.72 nm ' 1.88 nm ' 1.63 nm ' 2.67 nm ' * nm ' * ' * nm ' * ' * ' * ' * ' * ' * nm ' ' Mean' : Mean : Mean' : Maximum : Minimum : 3Sigma : 3Sigma' : Max-Min : 3Sigma(L.E.) : 3Sigma'(L.E.) : Max-Min(L.E.) : 3Sigma(R.E.) : 3Sigma'(R.E.) : Max-Min(R.E.) : Wiggling_LER : LR_Correlation : Center_Variation : Brt-Mean : Brt-Maximum : Brt-Minimum : Brt-3 Sigma : Brt-Verification : PSD Wiggling-LER ' 21.79 nm : 21.80 nm : 21.79 nm : 23.59 nm : 20.13 nm : 2.64 nm : 2.35 nm : 3.46 nm : 1.98 nm : 1.74 nm : 2.72 nm : 1.88 nm : 1.63 nm : 2.67 nm : - nm : - : - nm : - : - : - : - : - : - nm ' 21.65 nm : 21.66 nm : 21.65 nm : 22.79 nm : 19.79 nm : 2.48 nm : 2.15 nm : 3.00 nm : 1.60 nm : 1.31 nm : 2.44 nm : 1.58 nm : 1.34 nm : 2.32 nm : - nm : - : - nm : - : - : - : - : - : - nm ' 21.94 nm : 21.97 nm : 21.94 nm : 24.19 nm : 20.59 nm : 2.86 nm : 2.57 nm : 3.70 nm : 2.42 nm : 2.15 nm : 3.25 nm : 2.15 nm : 1.87 nm : 3.04 nm : - nm : - : - nm : - : - : - : - : - : - nm ' 0.43 nm : 0.48 nm : 0.43 nm : 1.75 nm : 1.03 nm : 0.56 nm : 0.55 nm : 0.95 nm : 1.01 nm : 1.03 nm : 1.08 nm : 0.83 nm : 0.78 nm : 1.03 nm : - nm : - : - nm : - : - : - : - : - : - nm ' 21.79 nm : 21.78 nm : 21.79 nm : 23.70 nm : 20.07 nm : 2.61 nm : 2.34 nm : 3.58 nm : 1.95 nm : 1.74 nm : 2.59 nm : 1.90 nm : 1.65 nm : 2.67 nm : - nm : - : - nm : - : - : - : - : - : - nm ' 5 ' 4 ' Mean' : Mean : Mean' : Maximum : Minimum : 3Sigma : 3Sigma' : Max-Min : 3Sigma(L.E.) : 3Sigma'(L.E.) : Max-Min(L.E.) : 3Sigma(R.E.) : 3Sigma'(R.E.) : Max-Min(R.E.) : Wiggling_LER : LR_Correlation : Center_Variation : Brt-Mean : Brt-Maximum : Brt-Minimum : Brt-3 Sigma : Brt-Verification : PSD Wiggling-LER : EdgeCenterPosX : EdgeCenterPosY : CenterPosX(nm) : CenterPosY(nm) ' 21.94 nm : 21.97 nm : 21.94 nm : 24.19 nm : 20.59 nm : 2.73 nm : 2.42 nm : 3.60 nm : 1.93 nm : 1.70 nm : 2.66 nm : 2.08 nm : 1.83 nm : 2.88 nm : * nm : * : * nm : * : * : * : * : * : * nm : 115.17 pixel : 255.50 pixel : 225.39 nm : -101.20 nm ' 21.89 nm : 21.89 nm : 21.89 nm : 23.74 nm : 20.18 nm : 2.48 nm : 2.15 nm : 3.57 nm : 1.60 nm : 1.31 nm : 2.53 nm : 2.15 nm : 1.87 nm : 3.04 nm : * nm : * : * nm : * : * : * : * : * : * nm : 258.26 pixel : 255.50 pixel : 225.39 nm : -226.93 nm ' 21.69 nm : 21.66 nm : 21.69 nm : 22.79 nm : 19.79 nm : 2.49 nm : 2.27 nm : 3.00 nm : 2.42 nm : 2.15 nm : 3.25 nm : 1.58 nm : 1.34 nm : 2.32 nm : * nm : * : * nm : * : * : * : * : * : * nm : 353.57 pixel : 255.50 pixel : 225.39 nm : -310.68 nm ' 21.65 nm : 21.66 nm : 21.65 nm : 23.65 nm : 19.96 nm : 2.86 nm : 2.57 nm : 3.70 nm : 1.96 nm : 1.79 nm : 2.44 nm : 1.72 nm : 1.48 nm : 2.45 nm : * nm : * : * nm : * : * : * : * : * : * nm : 449.08 pixel : 255.50 pixel : 225.39 nm : -394.61 nm ' 225.39 nm, -258.36 nm ' 25.20 nm ' 23.10 nm ' 21.00 nm ' 18.90 nm ' 16.80 nm
72 msr D No. P No. MP Name Chip No. Chip Coordinate Multi_Measure Measurement Object Kind Data Mean Mean' Maximum Minimum 3Sigma 3Sigma' Max-Min 3Sigma(L.E.) 3Sigma'(L.E.) Max-Min(L.E.) 3Sigma(R.E.) 3Sigma'(R.E.) Max-Min(R.E.) Wiggling_LER LR_Correlation Center_Variation Brt-Mean Brt-Maximum Brt-Minimum Brt-3 Sigma Brt-Verification PSD Wiggling-LER ****** Measurement Raw Data ****** Number of Data Data 1 Data 2 Data 3 Data 4 Data 5 Data 6 Data 7 Data 8 Data 9 Data 10 Data 11 Data 12 Data 13 Data 14 Data 15 Data 16 Data 17 Data 18 Data 19 Data 20 Data 21 Data 22 Data 23 Data 24 Data 25 Data 26 Data 27 Data 28 Data 29 Data 30 Data 31 Data 32 2nd Upper 1st Upper Design Value 1st Lower 2nd Lower
nm ' 3 ' MP-3 ' ISO ' 3,0 ' 14611 um,14596 um ' P ' Width ' Space ' Multi Point ' Mean' ' 27.97 nm ' 27.97 nm ' 29.55 nm ' 26.37 nm ' 2.43 nm ' 2.18 nm ' 3.18 nm ' 1.81 nm ' 1.62 nm ' 2.37 nm ' 1.17 nm ' 1.02 nm ' 1.64 nm ' * nm ' * ' * nm ' * ' * ' * ' * ' * ' * nm ' ' 32 ' 28.01 nm ' 27.41 nm ' 27.89 nm ' 28.60 nm ' 28.60 nm ' 28.32 nm ' 27.86 nm ' 29.08 nm ' 28.43 nm ' 26.73 nm ' 27.34 nm ' 28.56 nm ' 29.55 nm ' 26.95 nm ' 27.87 nm ' 27.73 nm ' 26.72 nm ' 28.59 nm ' 29.34 nm ' 27.64 nm ' 28.02 nm ' 27.90 nm ' 27.80 nm ' 27.13 nm ' 26.86 nm ' 28.13 nm ' 28.73 nm ' 26.88 nm ' 26.37 nm ' 28.87 nm ' 28.28 nm ' 28.78 nm ' 31.20 nm ' 28.60 nm ' 26.00 nm ' 23.40 nm ' 20.80 nm
51 msr D No. P No. MP Name Chip No. Chip Coordinate Multi_Measure Measurement Object Kind Data Mean Mean' Maximum Minimum 3Sigma 3Sigma' Max-Min 3Sigma(L.E.) 3Sigma'(L.E.) Max-Min(L.E.) 3Sigma(R.E.) 3Sigma'(R.E.) Max-Min(R.E.) Wiggling_LER LR_Correlation Center_Variation Brt-Mean Brt-Maximum Brt-Minimum Brt-3 Sigma Brt-Verification PSD Wiggling-LER ****** Measurement ACD Data ****** Statistical Data Name Average_CD Minimum_CD Maximum_CD 3Sigma_CD Mean'_CD Number of Target Number of Data Data Name Data 1 Data 2 Center_Position 2nd Upper 1st Upper Design Value 1st Lower 2nd Lower
nm ' 4 ' MP-4 ' IHL ' 3,0 ' 21731 um,30283 um ' P ' Width ' Space ' Multi Point ' Mean' ' 22.25 nm ' 22.30 nm ' 23.58 nm ' 20.29 nm ' 2.53 nm ' 1.83 nm ' 3.29 nm ' 2.04 nm ' 1.79 nm ' 2.14 nm ' 1.58 nm ' 1.22 nm ' 1.94 nm ' * nm ' * ' * nm ' * ' * ' * ' * ' * ' * nm ' ' Mean' : Mean : Mean' : Maximum : Minimum : 3Sigma : 3Sigma' : Max-Min : 3Sigma(L.E.) : 3Sigma'(L.E.) : Max-Min(L.E.) : 3Sigma(R.E.) : 3Sigma'(R.E.) : Max-Min(R.E.) : Wiggling_LER : LR_Correlation : Center_Variation : Brt-Mean : Brt-Maximum : Brt-Minimum : Brt-3 Sigma : Brt-Verification : PSD Wiggling-LER ' 22.30 nm : 22.25 nm : 22.30 nm : 23.58 nm : 20.29 nm : 2.53 nm : 1.83 nm : 3.29 nm : 2.04 nm : 1.79 nm : 2.14 nm : 1.58 nm : 1.22 nm : 1.94 nm : - nm : - : - nm : - : - : - : - : - : - nm ' 22.29 nm : 22.19 nm : 22.29 nm : 23.30 nm : 19.75 nm : 2.31 nm : 1.72 nm : 3.03 nm : 1.72 nm : 1.51 nm : 1.81 nm : 1.33 nm : 0.96 nm : 1.75 nm : - nm : - : - nm : - : - : - : - : - : - nm ' 22.31 nm : 22.32 nm : 22.31 nm : 23.86 nm : 20.83 nm : 2.76 nm : 1.94 nm : 3.55 nm : 2.37 nm : 2.08 nm : 2.48 nm : 1.83 nm : 1.48 nm : 2.13 nm : - nm : - : - nm : - : - : - : - : - : - nm ' 0.05 nm : 0.26 nm : 0.05 nm : 1.18 nm : 2.29 nm : 0.97 nm : 0.46 nm : 1.11 nm : 1.38 nm : 1.21 nm : 1.43 nm : 1.06 nm : 1.09 nm : 0.80 nm : - nm : - : - nm : - : - : - : - : - : - nm ' - nm : - nm : - nm : - nm : - nm : - nm : - nm : - nm : - nm : - nm : - nm : - nm : - nm : - nm : - nm : - : - nm : - : - : - : - : - : - nm ' 2 ' 2 ' Mean' : Mean : Mean' : Maximum : Minimum : 3Sigma : 3Sigma' : Max-Min : 3Sigma(L.E.) : 3Sigma'(L.E.) : Max-Min(L.E.) : 3Sigma(R.E.) : 3Sigma'(R.E.) : Max-Min(R.E.) : Wiggling_LER : LR_Correlation : Center_Variation : Brt-Mean : Brt-Maximum : Brt-Minimum : Brt-3 Sigma : Brt-Verification : PSD Wiggling-LER : EdgeCenterPosX : EdgeCenterPosY : CenterPosX(nm) : CenterPosY(nm) ' 22.31 nm : 22.32 nm : 22.31 nm : 23.86 nm : 20.83 nm : 2.31 nm : 1.72 nm : 3.03 nm : 1.72 nm : 1.51 nm : 1.81 nm : 1.83 nm : 1.48 nm : 2.13 nm : * nm : * : * nm : * : * : * : * : * : * nm : 255.98 pixel : 273.50 pixel : 209.59 nm : -224.95 nm ' 22.29 nm : 22.19 nm : 22.29 nm : 23.30 nm : 19.75 nm : 2.76 nm : 1.94 nm : 3.55 nm : 2.37 nm : 2.08 nm : 2.48 nm : 1.33 nm : 0.96 nm : 1.75 nm : * nm : * : * nm : * : * : * : * : * : * nm : 399.17 pixel : 273.50 pixel : 209.59 nm : -350.79 nm ' 209.59 nm, -287.87 nm ' 25.20 nm ' 23.10 nm ' 21.00 nm ' 18.90 nm ' 16.80 nm
48 msr D No. P No. MP Name Chip No. Chip Coordinate Multi_Measure Measurement Object Kind Data Mean Mean' Maximum Minimum 3Sigma 3Sigma' Max-Min 3Sigma(L.E.) 3Sigma'(L.E.) Max-Min(L.E.) 3Sigma(R.E.) 3Sigma'(R.E.) Max-Min(R.E.) Wiggling_LER LR_Correlation Center_Variation Brt-Mean Brt-Maximum Brt-Minimum Brt-3 Sigma Brt-Verification PSD Wiggling-LER ****** Measurement Raw Data ****** Number of Data Data 1 Data 2 Data 3 Data 4 Data 5 Data 6 Data 7 Data 8 2nd Upper 1st Upper Design Value 1st Lower 2nd Lower
nm ' 5 ' MP-5 ' IHS ' 3,0 ' 11327 um,13979 um ' P ' Width ' Line ' Multi Point ' Mean' ' 31.52 nm ' 31.68 nm ' 33.62 nm ' 28.46 nm ' 6.40 nm ' 5.68 nm ' 5.17 nm ' 3.32 nm ' 1.42 nm ' 3.80 nm ' 4.41 nm ' 3.37 nm ' 4.20 nm ' * nm ' * ' * nm ' * ' * ' * ' * ' * ' * nm ' ' 8 ' 33.54 nm ' 32.84 nm ' 33.42 nm ' 28.94 nm ' 28.46 nm ' 30.16 nm ' 33.62 nm ' 31.16 nm ' 43.90 nm ' 40.30 nm ' 36.60 nm ' 32.90 nm ' 29.30 nm
51 msr D No. P No. MP Name Chip No. Chip Coordinate Multi_Measure Measurement Object Kind Data Mean Mean' Maximum Minimum 3Sigma 3Sigma' Max-Min 3Sigma(L.E.) 3Sigma'(L.E.) Max-Min(L.E.) 3Sigma(R.E.) 3Sigma'(R.E.) Max-Min(R.E.) Wiggling_LER LR_Correlation Center_Variation Brt-Mean Brt-Maximum Brt-Minimum Brt-3 Sigma Brt-Verification PSD Wiggling-LER ****** Measurement ACD Data ****** Statistical Data Name Average_CD Minimum_CD Maximum_CD 3Sigma_CD Mean'_CD Number of Target Number of Data Data Name Data 1 Data 2 Center_Position 2nd Upper 1st Upper Design Value 1st Lower 2nd Lower
nm ' 6 ' MP-6 ' NVL ' 3,0 ' 18129 um,19849 um ' P ' Width ' Space ' Multi Point ' Mean' ' 27.23 nm ' 27.26 nm ' 28.81 nm ' 25.26 nm ' 2.92 nm ' 2.32 nm ' 3.56 nm ' 1.85 nm ' 1.54 nm ' 2.09 nm ' 2.24 nm ' 1.99 nm ' 2.28 nm ' * nm ' * ' * nm ' * ' * ' * ' * ' * ' * nm ' ' Mean' : Mean : Mean' : Maximum : Minimum : 3Sigma : 3Sigma' : Max-Min : 3Sigma(L.E.) : 3Sigma'(L.E.) : Max-Min(L.E.) : 3Sigma(R.E.) : 3Sigma'(R.E.) : Max-Min(R.E.) : Wiggling_LER : LR_Correlation : Center_Variation : Brt-Mean : Brt-Maximum : Brt-Minimum : Brt-3 Sigma : Brt-Verification : PSD Wiggling-LER ' 27.26 nm : 27.23 nm : 27.26 nm : 28.81 nm : 25.26 nm : 2.92 nm : 2.32 nm : 3.56 nm : 1.85 nm : 1.54 nm : 2.09 nm : 2.24 nm : 1.99 nm : 2.28 nm : - nm : - : - nm : - : - : - : - : - : - nm ' 27.06 nm : 27.02 nm : 27.06 nm : 28.20 nm : 24.15 nm : 1.52 nm : 1.21 nm : 1.84 nm : 1.60 nm : 1.38 nm : 1.73 nm : 1.42 nm : 1.24 nm : 1.48 nm : - nm : - : - nm : - : - : - : - : - : - nm ' 27.46 nm : 27.44 nm : 27.46 nm : 29.43 nm : 26.36 nm : 4.31 nm : 3.42 nm : 5.27 nm : 2.10 nm : 1.71 nm : 2.44 nm : 3.05 nm : 2.74 nm : 3.07 nm : - nm : - : - nm : - : - : - : - : - : - nm ' 0.86 nm : 0.89 nm : 0.86 nm : 2.60 nm : 4.67 nm : 5.91 nm : 4.69 nm : 7.28 nm : 1.08 nm : 0.70 nm : 1.49 nm : 3.47 nm : 3.18 nm : 3.37 nm : - nm : - : - nm : - : - : - : - : - : - nm ' - nm : - nm : - nm : - nm : - nm : - nm : - nm : - nm : - nm : - nm : - nm : - nm : - nm : - nm : - nm : - : - nm : - : - : - : - : - : - nm ' 2 ' 2 ' Mean' : Mean : Mean' : Maximum : Minimum : 3Sigma : 3Sigma' : Max-Min : 3Sigma(L.E.) : 3Sigma'(L.E.) : Max-Min(L.E.) : 3Sigma(R.E.) : 3Sigma'(R.E.) : Max-Min(R.E.) : Wiggling_LER : LR_Correlation : Center_Variation : Brt-Mean : Brt-Maximum : Brt-Minimum : Brt-3 Sigma : Brt-Verification : PSD Wiggling-LER : EdgeCenterPosX : EdgeCenterPosY : CenterPosX(nm) : CenterPosY(nm) ' 27.06 nm : 27.02 nm : 27.06 nm : 29.43 nm : 24.15 nm : 4.31 nm : 3.42 nm : 5.27 nm : 2.10 nm : 1.71 nm : 2.44 nm : 3.05 nm : 2.74 nm : 3.07 nm : * nm : * : * nm : * : * : * : * : * : * nm : 258.73 pixel : 398.50 pixel : 99.74 nm : -227.35 nm ' 27.46 nm : 27.44 nm : 27.46 nm : 28.20 nm : 26.36 nm : 1.52 nm : 1.21 nm : 1.84 nm : 1.60 nm : 1.38 nm : 1.73 nm : 1.42 nm : 1.24 nm : 1.48 nm : * nm : * : * nm : * : * : * : * : * : * nm : 258.23 pixel : 138.50 pixel : 328.21 nm : -226.91 nm ' 213.97 nm, -227.13 nm ' 31.20 nm ' 28.60 nm ' 26.00 nm ' 23.40 nm ' 20.80 nm
48 msr D No. P No. MP Name Chip No. Chip Coordinate Multi_Measure Measurement Object Kind Data Mean Mean' Maximum Minimum 3Sigma 3Sigma' Max-Min 3Sigma(L.E.) 3Sigma'(L.E.) Max-Min(L.E.) 3Sigma(R.E.) 3Sigma'(R.E.) Max-Min(R.E.) Wiggling_LER LR_Correlation Center_Variation Brt-Mean Brt-Maximum Brt-Minimum Brt-3 Sigma Brt-Verification PSD Wiggling-LER ****** Measurement Raw Data ****** Number of Data Data 1 Data 2 Data 3 Data 4 Data 5 Data 6 Data 7 Data 8 2nd Upper 1st Upper Design Value 1st Lower 2nd Lower
nm ' 7 ' MP-7 ' NVS ' 3,0 ' 20129 um,19736 um ' P ' Width ' Line ' Multi Point ' Minimum ' 59.87 nm ' 59.05 nm ' 68.03 nm ' 56.59 nm ' 10.63 nm ' 3.41 nm ' 11.45 nm ' 3.40 nm ' 2.27 nm ' 3.49 nm ' 9.48 nm ' 2.24 nm ' 9.67 nm ' * nm ' * ' * nm ' * ' * ' * ' * ' * ' * nm ' ' 8 ' 61.32 nm ' 59.10 nm ' 56.59 nm ' 58.48 nm ' 58.42 nm ' 58.41 nm ' 58.60 nm ' 68.03 nm ' 70.80 nm ' 64.90 nm ' 59.00 nm ' 53.10 nm ' 47.20 nm
54 msr D No. P No. MP Name Chip No. Chip Coordinate Multi_Measure Measurement Object Kind Data Mean Mean' Maximum Minimum 3Sigma 3Sigma' Max-Min 3Sigma(L.E.) 3Sigma'(L.E.) Max-Min(L.E.) 3Sigma(R.E.) 3Sigma'(R.E.) Max-Min(R.E.) Wiggling_LER LR_Correlation Center_Variation Brt-Mean Brt-Maximum Brt-Minimum Brt-3 Sigma Brt-Verification PSD Wiggling-LER ****** Measurement ACD Data ****** Statistical Data Name Average_CD Minimum_CD Maximum_CD 3Sigma_CD Mean'_CD Number of Target Number of Data Data Name Data 1 Data 2 Data 3 Data 4 Data 5 Center_Position 2nd Upper 1st Upper Design Value 1st Lower 2nd Lower
nm ' 8 ' MP-8 ' NHL ' 3,0 ' 18615 um,29124 um ' P ' Width ' Space ' Multi Point ' Mean' ' 23.72 nm ' 23.73 nm ' 25.23 nm ' 21.62 nm ' 2.49 nm ' 2.11 nm ' 3.61 nm ' 1.91 nm ' 1.64 nm ' 2.77 nm ' 1.96 nm ' 1.68 nm ' 2.76 nm ' * nm ' * ' * nm ' * ' * ' * ' * ' * ' * nm ' ' Mean' : Mean : Mean' : Maximum : Minimum : 3Sigma : 3Sigma' : Max-Min : 3Sigma(L.E.) : 3Sigma'(L.E.) : Max-Min(L.E.) : 3Sigma(R.E.) : 3Sigma'(R.E.) : Max-Min(R.E.) : Wiggling_LER : LR_Correlation : Center_Variation : Brt-Mean : Brt-Maximum : Brt-Minimum : Brt-3 Sigma : Brt-Verification : PSD Wiggling-LER ' 23.73 nm : 23.72 nm : 23.73 nm : 25.23 nm : 21.62 nm : 2.49 nm : 2.11 nm : 3.61 nm : 1.91 nm : 1.64 nm : 2.77 nm : 1.96 nm : 1.68 nm : 2.76 nm : - nm : - : - nm : - : - : - : - : - : - nm ' 23.50 nm : 23.51 nm : 23.50 nm : 24.90 nm : 21.30 nm : 2.10 nm : 1.94 nm : 2.47 nm : 1.63 nm : 1.40 nm : 2.38 nm : 1.69 nm : 1.49 nm : 2.09 nm : - nm : - : - nm : - : - : - : - : - : - nm ' 23.96 nm : 23.91 nm : 23.96 nm : 25.74 nm : 22.48 nm : 2.77 nm : 2.31 nm : 4.44 nm : 2.30 nm : 1.85 nm : 3.72 nm : 2.41 nm : 1.91 nm : 3.84 nm : - nm : - : - nm : - : - : - : - : - : - nm ' 0.62 nm : 0.59 nm : 0.62 nm : 1.28 nm : 1.47 nm : 0.80 nm : 0.43 nm : 2.39 nm : 0.73 nm : 0.49 nm : 1.64 nm : 0.87 nm : 0.52 nm : 2.00 nm : - nm : - : - nm : - : - : - : - : - : - nm ' 23.74 nm : 23.72 nm : 23.74 nm : 25.17 nm : 21.45 nm : 2.52 nm : 2.11 nm : 3.71 nm : 1.88 nm : 1.65 nm : 2.59 nm : 1.90 nm : 1.67 nm : 2.62 nm : - nm : - : - nm : - : - : - : - : - : - nm ' 5 ' 5 ' Mean' : Mean : Mean' : Maximum : Minimum : 3Sigma : 3Sigma' : Max-Min : 3Sigma(L.E.) : 3Sigma'(L.E.) : Max-Min(L.E.) : 3Sigma(R.E.) : 3Sigma'(R.E.) : Max-Min(R.E.) : Wiggling_LER : LR_Correlation : Center_Variation : Brt-Mean : Brt-Maximum : Brt-Minimum : Brt-3 Sigma : Brt-Verification : PSD Wiggling-LER : EdgeCenterPosX : EdgeCenterPosY : CenterPosX(nm) : CenterPosY(nm) ' 23.53 nm : 23.51 nm : 23.53 nm : 24.90 nm : 21.57 nm : 2.34 nm : 2.02 nm : 3.33 nm : 1.87 nm : 1.60 nm : 2.74 nm : 1.74 nm : 1.49 nm : 2.41 nm : * nm : * : * nm : * : * : * : * : * : * nm : 152.66 pixel : 255.50 pixel : 225.43 nm : -134.17 nm ' 23.79 nm : 23.77 nm : 23.79 nm : 25.65 nm : 21.37 nm : 2.77 nm : 2.31 nm : 4.28 nm : 1.63 nm : 1.40 nm : 2.38 nm : 2.00 nm : 1.77 nm : 2.58 nm : * nm : * : * nm : * : * : * : * : * : * nm : 205.01 pixel : 255.50 pixel : 225.43 nm : -180.17 nm ' 23.89 nm : 23.88 nm : 23.89 nm : 24.95 nm : 22.48 nm : 2.10 nm : 1.94 nm : 2.47 nm : 1.89 nm : 1.66 nm : 2.61 nm : 1.69 nm : 1.53 nm : 2.09 nm : * nm : * : * nm : * : * : * : * : * : * nm : 257.14 pixel : 255.50 pixel : 225.43 nm : -225.99 nm ' 23.50 nm : 23.51 nm : 23.50 nm : 25.74 nm : 21.30 nm : 2.65 nm : 2.10 nm : 4.44 nm : 1.87 nm : 1.68 nm : 2.43 nm : 2.41 nm : 1.91 nm : 3.84 nm : * nm : * : * nm : * : * : * : * : * : * nm : 309.34 pixel : 255.50 pixel : 225.43 nm : -271.86 nm ' 23.96 nm : 23.91 nm : 23.96 nm : 24.92 nm : 21.41 nm : 2.58 nm : 2.20 nm : 3.51 nm : 2.30 nm : 1.85 nm : 3.72 nm : 1.98 nm : 1.71 nm : 2.86 nm : * nm : * : * nm : * : * : * : * : * : * nm : 361.67 pixel : 255.50 pixel : 225.43 nm : -317.85 nm ' 225.43 nm, -226.01 nm ' 27.60 nm ' 25.30 nm ' 23.00 nm ' 20.70 nm ' 18.40 nm
56 msr D No. P No. MP Name Chip No. Chip Coordinate Multi_Measure Measurement Object Kind Data Mean Mean' Maximum Minimum 3Sigma 3Sigma' Max-Min 3Sigma(L.E.) 3Sigma'(L.E.) Max-Min(L.E.) 3Sigma(R.E.) 3Sigma'(R.E.) Max-Min(R.E.) Wiggling_LER LR_Correlation Center_Variation Brt-Mean Brt-Maximum Brt-Minimum Brt-3 Sigma Brt-Verification PSD Wiggling-LER ****** Measurement Raw Data ****** Number of Data Data 1 Data 2 Data 3 Data 4 Data 5 Data 6 Data 7 Data 8 Data 9 Data 10 Data 11 Data 12 Data 13 Data 14 Data 15 Data 16 2nd Upper 1st Upper Design Value 1st Lower 2nd Lower
nm ' 9 ' MP-9 ' NHS ' 3,0 ' 17844 um,12549 um ' P ' Width ' Line ' Multi Point ' Mean' ' 37.98 nm ' 37.87 nm ' 41.96 nm ' 35.49 nm ' 5.40 nm ' 4.27 nm ' 6.47 nm ' 2.29 nm ' 1.72 nm ' 2.92 nm ' 5.32 nm ' 3.41 nm ' 6.90 nm ' * nm ' * ' * nm ' * ' * ' * ' * ' * ' * nm ' ' 16 ' 36.90 nm ' 39.37 nm ' 38.65 nm ' 37.76 nm ' 38.47 nm ' 37.46 nm ' 37.33 nm ' 37.40 nm ' 38.10 nm ' 41.64 nm ' 35.97 nm ' 35.49 nm ' 36.82 nm ' 38.00 nm ' 36.30 nm ' 41.96 nm ' 51.40 nm ' 47.10 nm ' 42.80 nm ' 38.50 nm ' 34.20 nm
54 msr D No. P No. MP Name Chip No. Chip Coordinate Multi_Measure Measurement Object Kind Data Mean Mean' Maximum Minimum 3Sigma 3Sigma' Max-Min 3Sigma(L.E.) 3Sigma'(L.E.) Max-Min(L.E.) 3Sigma(R.E.) 3Sigma'(R.E.) Max-Min(R.E.) Wiggling_LER LR_Correlation Center_Variation Brt-Mean Brt-Maximum Brt-Minimum Brt-3 Sigma Brt-Verification PSD Wiggling-LER ****** Measurement ACD Data ****** Statistical Data Name Average_CD Minimum_CD Maximum_CD 3Sigma_CD Mean'_CD Number of Target Number of Data Data Name Data 1 Data 2 Data 3 Data 4 Data 5 Center_Position 2nd Upper 1st Upper Design Value 1st Lower 2nd Lower
nm ' 10 ' MP-10 ' ELS ' 3,0 ' 14606 um,14601 um ' P ' Width ' Space ' Multi Point ' Mean' ' 21.93 nm ' 21.94 nm ' 23.89 nm ' 19.75 nm ' 2.70 nm ' 2.24 nm ' 4.15 nm ' 2.08 nm ' 1.79 nm ' 2.97 nm ' 2.01 nm ' 1.75 nm ' 2.77 nm ' * nm ' * ' * nm ' * ' * ' * ' * ' * ' * nm ' ' Mean' : Mean : Mean' : Maximum : Minimum : 3Sigma : 3Sigma' : Max-Min : 3Sigma(L.E.) : 3Sigma'(L.E.) : Max-Min(L.E.) : 3Sigma(R.E.) : 3Sigma'(R.E.) : Max-Min(R.E.) : Wiggling_LER : LR_Correlation : Center_Variation : Brt-Mean : Brt-Maximum : Brt-Minimum : Brt-3 Sigma : Brt-Verification : PSD Wiggling-LER ' 21.94 nm : 21.93 nm : 21.94 nm : 23.89 nm : 19.75 nm : 2.70 nm : 2.24 nm : 4.15 nm : 2.08 nm : 1.79 nm : 2.97 nm : 2.01 nm : 1.75 nm : 2.77 nm : - nm : - : - nm : - : - : - : - : - : - nm ' 21.65 nm : 21.63 nm : 21.65 nm : 23.15 nm : 18.75 nm : 2.07 nm : 1.81 nm : 2.79 nm : 1.79 nm : 1.54 nm : 2.22 nm : 1.70 nm : 1.50 nm : 2.26 nm : - nm : - : - nm : - : - : - : - : - : - nm ' 22.18 nm : 22.15 nm : 22.18 nm : 24.56 nm : 20.36 nm : 3.40 nm : 2.92 nm : 5.47 nm : 2.49 nm : 2.10 nm : 3.75 nm : 2.12 nm : 1.92 nm : 3.24 nm : - nm : - : - nm : - : - : - : - : - : - nm ' 0.57 nm : 0.56 nm : 0.57 nm : 1.70 nm : 1.90 nm : 1.55 nm : 1.23 nm : 3.34 nm : 0.80 nm : 0.66 nm : 2.14 nm : 0.54 nm : 0.47 nm : 1.09 nm : - nm : - : - nm : - : - : - : - : - : - nm ' 21.95 nm : 21.95 nm : 21.95 nm : 23.92 nm : 19.87 nm : 2.67 nm : 2.16 nm : 4.16 nm : 2.04 nm : 1.76 nm : 2.95 nm : 2.07 nm : 1.78 nm : 2.78 nm : - nm : - : - nm : - : - : - : - : - : - nm ' 9 ' 5 ' Mean' : Mean : Mean' : Maximum : Minimum : 3Sigma : 3Sigma' : Max-Min : 3Sigma(L.E.) : 3Sigma'(L.E.) : Max-Min(L.E.) : 3Sigma(R.E.) : 3Sigma'(R.E.) : Max-Min(R.E.) : Wiggling_LER : LR_Correlation : Center_Variation : Brt-Mean : Brt-Maximum : Brt-Minimum : Brt-3 Sigma : Brt-Verification : PSD Wiggling-LER : EdgeCenterPosX : EdgeCenterPosY : CenterPosX(nm) : CenterPosY(nm) ' 21.95 nm : 21.96 nm : 21.95 nm : 24.05 nm : 19.92 nm : 2.62 nm : 2.16 nm : 4.14 nm : 2.04 nm : 1.54 nm : 3.63 nm : 1.70 nm : 1.50 nm : 2.26 nm : * nm : * : * nm : * : * : * : * : * : * nm : 72.88 pixel : 255.50 pixel : 225.42 nm : -64.05 nm ' 21.65 nm : 21.63 nm : 21.65 nm : 24.22 nm : 18.75 nm : 2.98 nm : 2.20 nm : 5.47 nm : 2.16 nm : 1.89 nm : 2.91 nm : 1.99 nm : 1.74 nm : 2.71 nm : * nm : * : * nm : * : * : * : * : * : * nm : 120.49 pixel : 255.50 pixel : 225.42 nm : -105.89 nm ' 21.98 nm : 21.99 nm : 21.98 nm : 24.56 nm : 19.55 nm : 3.40 nm : 2.92 nm : 5.01 nm : 2.49 nm : 2.10 nm : 3.75 nm : 2.11 nm : 1.76 nm : 3.24 nm : * nm : * : * nm : * : * : * : * : * : * nm : 263.47 pixel : 255.50 pixel : 225.42 nm : -231.54 nm ' 22.18 nm : 22.15 nm : 22.18 nm : 23.15 nm : 20.36 nm : 2.07 nm : 1.81 nm : 2.79 nm : 1.92 nm : 1.77 nm : 2.31 nm : 2.12 nm : 1.92 nm : 2.68 nm : * nm : * : * nm : * : * : * : * : * : * nm : 406.43 pixel : 255.50 pixel : 225.42 nm : -357.18 nm ' 21.93 nm : 21.92 nm : 21.93 nm : 23.50 nm : 20.15 nm : 2.40 nm : 2.10 nm : 3.35 nm : 1.79 nm : 1.63 nm : 2.22 nm : 2.11 nm : 1.84 nm : 2.96 nm : * nm : * : * nm : * : * : * : * : * : * nm : 454.03 pixel : 255.50 pixel : 225.42 nm : -399.01 nm ' 225.42 nm, -231.53 nm ' 25.20 nm ' 23.10 nm ' 21.00 nm ' 18.90 nm ' 16.80 nm
42 msr D No. P No. MP Name Chip No. Chip Coordinate Multi_Measure Measurement Object Kind Data 3Sigma 3Sigma' Max-Min Bias Free 3Sigma Bias Free 3Sigma' PSD 3Sigma(L) PSD 3Sigma(M) PSD 3Sigma(H) PSD 3Sigma Edge Offset ****** Measurement ACD Data ****** Statistical Data Name Average_CD Minimum_CD Maximum_CD 3Sigma_CD Mean'_CD Number of Target Number of Data Data Name Data 1 Data 2 Data 3 Data 4 Data 5 Data 6 Data 7 Center_Position 2nd Limit 1st Limit Design Value
nm ' 11 ' MP-11 ' XMP_1 ' 3,0 ' 14605 um,14607 um ' C ' Edge Roughness ' Dense Space ' ' 3Sigma ' 2.19 nm ' 1.94 nm ' 2.96 nm ' 0.00 nm ' 0.00 nm ' * nm ' * nm ' * nm ' * nm ' -4.33 nm ' ' 3Sigma : 3Sigma : 3Sigma' : Max-Min : PSD 3Sigma(L) : PSD 3Sigma(M) : PSD 3Sigma(H) : PSD 3Sigma : Edge Offset ' 2.19 nm : 2.19 nm : 1.94 nm : 2.96 nm : - nm : - nm : - nm : - nm : -4.33 nm ' 1.90 nm : 1.90 nm : 1.65 nm : 2.58 nm : - nm : - nm : - nm : - nm : -129.88 nm ' 2.63 nm : 2.63 nm : 2.38 nm : 3.73 nm : - nm : - nm : - nm : - nm : 121.31 nm ' 0.84 nm : 0.84 nm : 0.79 nm : 1.33 nm : - nm : - nm : - nm : - nm : 271.26 nm ' 2.17 nm : 2.17 nm : 1.90 nm : 2.88 nm : - nm : - nm : - nm : - nm : -4.34 nm ' 7 ' 7 ' 3Sigma : 3Sigma : 3Sigma' : Max-Min : PSD 3Sigma(L) : PSD 3Sigma(M) : PSD 3Sigma(H) : PSD 3Sigma : Edge Offset : EdgeCenterPosX : EdgeCenterPosY : CenterPosX(nm) : CenterPosY(nm) ' 2.23 nm : 2.23 nm : 2.04 nm : 2.63 nm : * nm : * nm : * nm : * nm : -129.88 nm : 120.17 pixel : 257.50 pixel : 223.66 nm : -105.61 nm ' 1.90 nm : 1.90 nm : 1.65 nm : 2.71 nm : * nm : * nm : * nm : * nm : -88.01 nm : 167.73 pixel : 257.50 pixel : 223.66 nm : -147.40 nm ' 1.90 nm : 1.90 nm : 1.67 nm : 2.62 nm : * nm : * nm : * nm : * nm : -46.14 nm : 215.40 pixel : 257.50 pixel : 223.66 nm : -189.30 nm ' 2.63 nm : 2.63 nm : 2.38 nm : 3.29 nm : * nm : * nm : * nm : * nm : -4.35 nm : 262.99 pixel : 257.50 pixel : 223.66 nm : -231.12 nm ' 2.39 nm : 2.39 nm : 1.97 nm : 3.73 nm : * nm : * nm : * nm : * nm : 37.34 nm : 310.69 pixel : 257.50 pixel : 223.66 nm : -273.04 nm ' 1.97 nm : 1.97 nm : 1.76 nm : 2.58 nm : * nm : * nm : * nm : * nm : 79.45 nm : 358.35 pixel : 257.50 pixel : 223.66 nm : -314.93 nm ' 2.34 nm : 2.34 nm : 2.07 nm : 3.15 nm : * nm : * nm : * nm : * nm : 121.31 nm : 406.03 pixel : 257.50 pixel : 223.66 nm : -356.83 nm ' 223.66 nm, -231.18 nm ' 100.00 nm ' 50.00 nm ' 0.0 um
41 msr D No. P No. MP Name Chip No. Chip Coordinate Multi_Measure Measurement Object Kind Data 3Sigma 3Sigma' Max-Min Bias Free 3Sigma Bias Free 3Sigma' PSD 3Sigma(L) PSD 3Sigma(M) PSD 3Sigma(H) PSD 3Sigma Edge Offset ****** Measurement ACD Data ****** Statistical Data Name Average_CD Minimum_CD Maximum_CD 3Sigma_CD Mean'_CD Number of Target Number of Data Data Name Data 1 Data 2 Data 3 Data 4 Data 5 Data 6 Center_Position 2nd Limit 1st Limit Design Value
nm ' 12 ' MP-12 ' XMP_2 ' 3,0 ' 14605 um,14607 um ' C ' Edge Roughness ' Dense Space ' ' 3Sigma ' 1.77 nm ' 1.54 nm ' 2.45 nm ' 0.00 nm ' 0.00 nm ' * nm ' * nm ' * nm ' * nm ' -3.34 nm ' ' 3Sigma : 3Sigma : 3Sigma' : Max-Min : PSD 3Sigma(L) : PSD 3Sigma(M) : PSD 3Sigma(H) : PSD 3Sigma : Edge Offset ' 1.77 nm : 1.77 nm : 1.54 nm : 2.45 nm : - nm : - nm : - nm : - nm : -3.34 nm ' 1.20 nm : 1.20 nm : 1.07 nm : 1.58 nm : - nm : - nm : - nm : - nm : -107.97 nm ' 2.02 nm : 2.02 nm : 1.83 nm : 3.08 nm : - nm : - nm : - nm : - nm : 101.34 nm ' 0.95 nm : 0.95 nm : 0.80 nm : 1.84 nm : - nm : - nm : - nm : - nm : 235.11 nm ' 1.85 nm : 1.85 nm : 1.58 nm : 2.51 nm : - nm : - nm : - nm : - nm : -3.35 nm ' 7 ' 6 ' 3Sigma : 3Sigma : 3Sigma' : Max-Min : PSD 3Sigma(L) : PSD 3Sigma(M) : PSD 3Sigma(H) : PSD 3Sigma : Edge Offset : EdgeCenterPosX : EdgeCenterPosY : CenterPosX(nm) : CenterPosY(nm) ' 1.61 nm : 1.61 nm : 1.50 nm : 1.83 nm : * nm : * nm : * nm : * nm : -107.97 nm : 120.17 pixel : 257.50 pixel : 223.66 nm : -105.61 nm ' 2.02 nm : 2.02 nm : 1.75 nm : 2.87 nm : * nm : * nm : * nm : * nm : -66.26 nm : 167.73 pixel : 257.50 pixel : 223.66 nm : -147.40 nm ' 1.96 nm : 1.96 nm : 1.58 nm : 3.08 nm : * nm : * nm : * nm : * nm : -24.34 nm : 215.40 pixel : 257.50 pixel : 223.66 nm : -189.30 nm ' 1.80 nm : 1.80 nm : 1.49 nm : 2.85 nm : * nm : * nm : * nm : * nm : 17.52 nm : 262.99 pixel : 257.50 pixel : 223.66 nm : -231.12 nm ' 1.20 nm : 1.20 nm : 1.07 nm : 1.58 nm : * nm : * nm : * nm : * nm : 59.67 nm : 310.69 pixel : 257.50 pixel : 223.66 nm : -273.04 nm ' 2.01 nm : 2.01 nm : 1.83 nm : 2.49 nm : * nm : * nm : * nm : * nm : 101.34 nm : 358.35 pixel : 257.50 pixel : 223.66 nm : -314.93 nm ' 223.66 nm, -210.23 nm ' 100.00 nm ' 50.00 nm ' 0.0 um
56 msr D No. P No. MP Name Chip No. Chip Coordinate Multi_Measure Measurement Object Kind Data Mean Mean' Maximum Minimum 3Sigma 3Sigma' Max-Min 3Sigma(L.E.) 3Sigma'(L.E.) Max-Min(L.E.) 3Sigma(R.E.) 3Sigma'(R.E.) Max-Min(R.E.) Wiggling_LER LR_Correlation Center_Variation Brt-Mean Brt-Maximum Brt-Minimum Brt-3 Sigma Brt-Verification PSD Wiggling-LER ****** Measurement ACD Data ****** Statistical Data Name Average_CD Minimum_CD Maximum_CD 3Sigma_CD Mean'_CD Number of Target Number of Data Data Name Data 1 Data 2 Data 3 Data 4 Data 5 Data 6 Data 7 Center_Position 2nd Upper 1st Upper Design Value 1st Lower 2nd Lower
nm ' 1 ' MP-1 ' XMP ' 2,-2 ' 14605 um,14607 um ' P ' Width ' Dense Space ' Multi Point ' Mean' ' 21.46 nm ' 21.46 nm ' 23.58 nm ' 19.50 nm ' 2.94 nm ' 2.57 nm ' 4.08 nm ' 2.27 nm ' 1.99 nm ' 3.10 nm ' 1.89 nm ' 1.64 nm ' 2.66 nm ' 0.06 nm ' 0.0084 ' 1.47 nm ' * ' * ' * ' * ' * ' * nm ' ' Mean' : Mean : Mean' : Maximum : Minimum : 3Sigma : 3Sigma' : Max-Min : 3Sigma(L.E.) : 3Sigma'(L.E.) : Max-Min(L.E.) : 3Sigma(R.E.) : 3Sigma'(R.E.) : Max-Min(R.E.) : Wiggling_LER : LR_Correlation : Center_Variation : Brt-Mean : Brt-Maximum : Brt-Minimum : Brt-3 Sigma : Brt-Verification : PSD Wiggling-LER ' 21.46 nm : 21.46 nm : 21.46 nm : 23.58 nm : 19.50 nm : 2.94 nm : 2.57 nm : 4.08 nm : 2.27 nm : 1.99 nm : 3.10 nm : 1.89 nm : 1.64 nm : 2.66 nm : 0.06 nm : 0.0084 : 1.47 nm : - : - : - : - : - : - nm ' 21.27 nm : 21.26 nm : 21.27 nm : 23.22 nm : 18.21 nm : 2.43 nm : 2.17 nm : 3.22 nm : 1.89 nm : 1.69 nm : 2.44 nm : 1.70 nm : 1.52 nm : 2.10 nm : -1.77 nm : -0.5070 : 1.27 nm : - : - : - : - : - : - nm ' 21.78 nm : 21.80 nm : 21.78 nm : 23.88 nm : 20.43 nm : 4.27 nm : 3.80 nm : 5.67 nm : 2.85 nm : 2.58 nm : 3.77 nm : 2.16 nm : 1.82 nm : 3.46 nm : 1.29 nm : 0.3153 : 1.88 nm : - : - : - : - : - : - nm ' 0.47 nm : 0.50 nm : 0.47 nm : 0.79 nm : 2.28 nm : 1.87 nm : 1.69 nm : 2.50 nm : 1.05 nm : 0.93 nm : 1.56 nm : 0.51 nm : 0.36 nm : 1.34 nm : 3.10 nm : 0.7806 : 0.59 nm : - : - : - : - : - : - nm ' 21.43 nm : 21.43 nm : 21.43 nm : 23.59 nm : 19.57 nm : 2.78 nm : 2.41 nm : 3.93 nm : 2.23 nm : 1.93 nm : 3.10 nm : 1.88 nm : 1.63 nm : 2.62 nm : 0.17 nm : 0.0501 : 1.43 nm : - : - : - : - : - : - nm ' 7 ' 7 ' Mean' : Mean : Mean' : Maximum : Minimum : 3Sigma : 3Sigma' : Max-Min : 3Sigma(L.E.) : 3Sigma'(L.E.) : Max-Min(L.E.) : 3Sigma(R.E.) : 3Sigma'(R.E.) : Max-Min(R.E.) : Wiggling_LER : LR_Correlation : Center_Variation : Brt-Mean : Brt-Maximum : Brt-Minimum : Brt-3 Sigma : Brt-Verification : PSD Wiggling-LER : EdgeCenterPosX : EdgeCenterPosY : CenterPosX(nm) : CenterPosY(nm) ' 21.39 nm : 21.39 nm : 21.39 nm : 23.50 nm : 19.51 nm : 2.71 nm : 2.32 nm : 3.99 nm : 2.46 nm : 2.05 nm : 3.77 nm : 2.16 nm : 1.78 nm : 3.46 nm : 1.29 nm : 0.3153 : 1.88 nm : * : * : * : * : * : * nm : 113.51 pixel : 255.50 pixel : 225.43 nm : -99.76 nm ' 21.47 nm : 21.48 nm : 21.47 nm : 23.22 nm : 20.01 nm : 2.43 nm : 2.17 nm : 3.22 nm : 1.89 nm : 1.69 nm : 2.50 nm : 1.91 nm : 1.59 nm : 2.98 nm : 0.82 nm : 0.1839 : 1.46 nm : * : * : * : * : * : * nm : 161.27 pixel : 255.50 pixel : 225.43 nm : -141.73 nm ' 21.40 nm : 21.41 nm : 21.40 nm : 23.36 nm : 19.61 nm : 2.74 nm : 2.41 nm : 3.76 nm : 2.28 nm : 1.94 nm : 3.28 nm : 1.70 nm : 1.54 nm : 2.10 nm : 0.46 nm : 0.0770 : 1.47 nm : * : * : * : * : * : * nm : 208.96 pixel : 255.50 pixel : 225.43 nm : -183.65 nm ' 21.78 nm : 21.80 nm : 21.78 nm : 23.86 nm : 20.43 nm : 2.59 nm : 2.30 nm : 3.43 nm : 1.92 nm : 1.73 nm : 2.44 nm : 1.89 nm : 1.70 nm : 2.46 nm : 0.52 nm : 0.0745 : 1.40 nm : * : * : * : * : * : * nm : 256.69 pixel : 255.50 pixel : 225.43 nm : -225.60 nm ' 21.47 nm : 21.50 nm : 21.47 nm : 23.77 nm : 19.93 nm : 2.71 nm : 2.34 nm : 3.84 nm : 2.04 nm : 1.78 nm : 2.87 nm : 1.75 nm : 1.55 nm : 2.34 nm : -0.28 nm : -0.0165 : 1.33 nm : * : * : * : * : * : * nm : 304.33 pixel : 255.50 pixel : 225.43 nm : -267.46 nm ' 21.41 nm : 21.39 nm : 21.41 nm : 23.88 nm : 18.21 nm : 4.27 nm : 3.80 nm : 5.67 nm : 2.85 nm : 2.58 nm : 3.60 nm : 2.05 nm : 1.82 nm : 2.70 nm : -1.77 nm : -0.5070 : 1.27 nm : * : * : * : * : * : * nm : 351.81 pixel : 255.50 pixel : 225.43 nm : -309.19 nm ' 21.27 nm : 21.26 nm : 21.27 nm : 23.43 nm : 18.81 nm : 3.14 nm : 2.68 nm : 4.62 nm : 2.47 nm : 2.16 nm : 3.28 nm : 1.78 nm : 1.52 nm : 2.62 nm : -0.65 nm : -0.0682 : 1.47 nm : * : * : * : * : * : * nm : 399.61 pixel : 255.50 pixel : 225.43 nm : -351.20 nm ' 225.43 nm, -225.51 nm ' 600.00 nm ' 550.00 nm ' 500.00 nm ' 450.00 nm ' 400.00 nm
54 msr D No. P No. MP Name Chip No. Chip Coordinate Multi_Measure Measurement Object Kind Data Mean Mean' Maximum Minimum 3Sigma 3Sigma' Max-Min 3Sigma(L.E.) 3Sigma'(L.E.) Max-Min(L.E.) 3Sigma(R.E.) 3Sigma'(R.E.) Max-Min(R.E.) Wiggling_LER LR_Correlation Center_Variation Brt-Mean Brt-Maximum Brt-Minimum Brt-3 Sigma Brt-Verification PSD Wiggling-LER ****** Measurement ACD Data ****** Statistical Data Name Average_CD Minimum_CD Maximum_CD 3Sigma_CD Mean'_CD Number of Target Number of Data Data Name Data 1 Data 2 Data 3 Data 4 Data 5 Center_Position 2nd Upper 1st Upper Design Value 1st Lower 2nd Lower
nm ' 2 ' MP-2 ' IVL ' 2,-2 ' 22452 um,12830 um ' P ' Width ' Space ' Multi Point ' Mean' ' 21.89 nm ' 21.90 nm ' 23.62 nm ' 19.90 nm ' 2.80 nm ' 2.49 nm ' 3.72 nm ' 2.12 nm ' 1.90 nm ' 2.74 nm ' 1.95 nm ' 1.72 nm ' 2.62 nm ' * nm ' * ' * nm ' * ' * ' * ' * ' * ' * nm ' ' Mean' : Mean : Mean' : Maximum : Minimum : 3Sigma : 3Sigma' : Max-Min : 3Sigma(L.E.) : 3Sigma'(L.E.) : Max-Min(L.E.) : 3Sigma(R.E.) : 3Sigma'(R.E.) : Max-Min(R.E.) : Wiggling_LER : LR_Correlation : Center_Variation : Brt-Mean : Brt-Maximum : Brt-Minimum : Brt-3 Sigma : Brt-Verification : PSD Wiggling-LER ' 21.90 nm : 21.89 nm : 21.90 nm : 23.62 nm : 19.90 nm : 2.80 nm : 2.49 nm : 3.72 nm : 2.12 nm : 1.90 nm : 2.74 nm : 1.95 nm : 1.72 nm : 2.62 nm : - nm : - : - nm : - : - : - : - : - : - nm ' 21.64 nm : 21.63 nm : 21.64 nm : 23.12 nm : 19.64 nm : 2.44 nm : 2.15 nm : 3.17 nm : 1.77 nm : 1.58 nm : 2.27 nm : 1.46 nm : 1.34 nm : 1.76 nm : - nm : - : - nm : - : - : - : - : - : - nm ' 22.32 nm : 22.29 nm : 22.32 nm : 24.23 nm : 20.10 nm : 3.12 nm : 2.76 nm : 4.14 nm : 2.50 nm : 2.20 nm : 3.43 nm : 2.42 nm : 2.11 nm : 3.40 nm : - nm : - : - nm : - : - : - : - : - : - nm ' 0.81 nm : 0.78 nm : 0.81 nm : 1.31 nm : 0.60 nm : 0.73 nm : 0.68 nm : 1.32 nm : 1.05 nm : 0.84 nm : 1.86 nm : 1.05 nm : 0.85 nm : 1.84 nm : - nm : - : - nm : - : - : - : - : - : - nm ' 21.85 nm : 21.84 nm : 21.85 nm : 23.58 nm : 19.92 nm : 2.81 nm : 2.51 nm : 3.76 nm : 2.11 nm : 1.90 nm : 2.67 nm : 1.95 nm : 1.71 nm : 2.65 nm : - nm : - : - nm : - : - : - : - : - : - nm ' 5 ' 5 ' Mean' : Mean : Mean' : Maximum : Minimum : 3Sigma : 3Sigma' : Max-Min : 3Sigma(L.E.) : 3Sigma'(L.E.) : Max-Min(L.E.) : 3Sigma(R.E.) : 3Sigma'(R.E.) : Max-Min(R.E.) : Wiggling_LER : LR_Correlation : Center_Variation : Brt-Mean : Brt-Maximum : Brt-Minimum : Brt-3 Sigma : Brt-Verification : PSD Wiggling-LER : EdgeCenterPosX : EdgeCenterPosY : CenterPosX(nm) : CenterPosY(nm) ' 22.32 nm : 22.29 nm : 22.32 nm : 23.88 nm : 19.75 nm : 3.12 nm : 2.76 nm : 4.13 nm : 2.50 nm : 2.20 nm : 3.42 nm : 2.05 nm : 1.77 nm : 2.98 nm : * nm : * : * nm : * : * : * : * : * : * nm : 64.07 pixel : 255.50 pixel : 225.44 nm : -56.31 nm ' 21.84 nm : 21.82 nm : 21.84 nm : 23.42 nm : 19.64 nm : 2.83 nm : 2.51 nm : 3.78 nm : 1.94 nm : 1.79 nm : 2.27 nm : 1.82 nm : 1.58 nm : 2.52 nm : * nm : * : * nm : * : * : * : * : * : * nm : 159.50 pixel : 255.50 pixel : 225.44 nm : -140.18 nm ' 21.71 nm : 21.72 nm : 21.71 nm : 23.44 nm : 20.06 nm : 2.44 nm : 2.15 nm : 3.38 nm : 1.89 nm : 1.73 nm : 2.31 nm : 1.97 nm : 1.79 nm : 2.46 nm : * nm : * : * nm : * : * : * : * : * : * nm : 254.90 pixel : 255.50 pixel : 225.44 nm : -224.03 nm ' 21.99 nm : 22.00 nm : 21.99 nm : 24.23 nm : 20.10 nm : 2.84 nm : 2.43 nm : 4.14 nm : 2.50 nm : 2.20 nm : 3.43 nm : 1.46 nm : 1.34 nm : 1.76 nm : * nm : * : * nm : * : * : * : * : * : * nm : 350.08 pixel : 255.50 pixel : 225.44 nm : -307.68 nm ' 21.64 nm : 21.63 nm : 21.64 nm : 23.12 nm : 19.95 nm : 2.78 nm : 2.58 nm : 3.17 nm : 1.77 nm : 1.58 nm : 2.30 nm : 2.42 nm : 2.11 nm : 3.40 nm : * nm : * : * nm : * : * : * : * : * : * nm : 445.33 pixel : 255.50 pixel : 225.44 nm : -391.40 nm ' 225.44 nm, -223.92 nm ' 25.20 nm ' 23.10 nm ' 21.00 nm ' 18.90 nm ' 16.80 nm
72 msr D No. P No. MP Name Chip No. Chip Coordinate Multi_Measure Measurement Object Kind Data Mean Mean' Maximum Minimum 3Sigma 3Sigma' Max-Min 3Sigma(L.E.) 3Sigma'(L.E.) Max-Min(L.E.) 3Sigma(R.E.) 3Sigma'(R.E.) Max-Min(R.E.) Wiggling_LER LR_Correlation Center_Variation Brt-Mean Brt-Maximum Brt-Minimum Brt-3 Sigma Brt-Verification PSD Wiggling-LER ****** Measurement Raw Data ****** Number of Data Data 1 Data 2 Data 3 Data 4 Data 5 Data 6 Data 7 Data 8 Data 9 Data 10 Data 11 Data 12 Data 13 Data 14 Data 15 Data 16 Data 17 Data 18 Data 19 Data 20 Data 21 Data 22 Data 23 Data 24 Data 25 Data 26 Data 27 Data 28 Data 29 Data 30 Data 31 Data 32 2nd Upper 1st Upper Design Value 1st Lower 2nd Lower
nm ' 3 ' MP-3 ' ISO ' 2,-2 ' 14611 um,14596 um ' P ' Width ' Space ' Multi Point ' Mean' ' 27.72 nm ' 27.76 nm ' 28.86 nm ' 25.63 nm ' 2.49 nm ' 2.20 nm ' 3.23 nm ' 2.55 nm ' 2.25 nm ' 3.46 nm ' 1.78 nm ' 1.52 nm ' 2.59 nm ' * nm ' * ' * nm ' * ' * ' * ' * ' * ' * nm ' ' 32 ' 26.94 nm ' 27.27 nm ' 25.63 nm ' 26.68 nm ' 27.25 nm ' 26.56 nm ' 26.63 nm ' 26.69 nm ' 28.59 nm ' 28.86 nm ' 28.79 nm ' 28.67 nm ' 27.92 nm ' 27.90 nm ' 27.51 nm ' 28.30 nm ' 28.28 nm ' 28.40 nm ' 28.02 nm ' 28.31 nm ' 28.34 nm ' 28.79 nm ' 26.50 nm ' 28.42 nm ' 27.44 nm ' 27.71 nm ' 27.17 nm ' 27.85 nm ' 28.29 nm ' 27.97 nm ' 26.97 nm ' 28.52 nm ' 31.20 nm ' 28.60 nm ' 26.00 nm ' 23.40 nm ' 20.80 nm
51 msr D No. P No. MP Name Chip No. Chip Coordinate Multi_Measure Measurement Object Kind Data Mean Mean' Maximum Minimum 3Sigma 3Sigma' Max-Min 3Sigma(L.E.) 3Sigma'(L.E.) Max-Min(L.E.) 3Sigma(R.E.) 3Sigma'(R.E.) Max-Min(R.E.) Wiggling_LER LR_Correlation Center_Variation Brt-Mean Brt-Maximum Brt-Minimum Brt-3 Sigma Brt-Verification PSD Wiggling-LER ****** Measurement ACD Data ****** Statistical Data Name Average_CD Minimum_CD Maximum_CD 3Sigma_CD Mean'_CD Number of Target Number of Data Data Name Data 1 Data 2 Center_Position 2nd Upper 1st Upper Design Value 1st Lower 2nd Lower
nm ' 4 ' MP-4 ' IHL ' 2,-2 ' 21731 um,30283 um ' P ' Width ' Space ' Multi Point ' Mean' ' 22.26 nm ' 22.26 nm ' 23.59 nm ' 20.86 nm ' 2.42 nm ' 2.03 nm ' 2.74 nm ' 1.86 nm ' 1.41 nm ' 2.37 nm ' 1.81 nm ' 1.42 nm ' 2.21 nm ' * nm ' * ' * nm ' * ' * ' * ' * ' * ' * nm ' ' Mean' : Mean : Mean' : Maximum : Minimum : 3Sigma : 3Sigma' : Max-Min : 3Sigma(L.E.) : 3Sigma'(L.E.) : Max-Min(L.E.) : 3Sigma(R.E.) : 3Sigma'(R.E.) : Max-Min(R.E.) : Wiggling_LER : LR_Correlation : Center_Variation : Brt-Mean : Brt-Maximum : Brt-Minimum : Brt-3 Sigma : Brt-Verification : PSD Wiggling-LER ' 22.26 nm : 22.26 nm : 22.26 nm : 23.59 nm : 20.86 nm : 2.42 nm : 2.03 nm : 2.74 nm : 1.86 nm : 1.41 nm : 2.37 nm : 1.81 nm : 1.42 nm : 2.21 nm : - nm : - : - nm : - : - : - : - : - : - nm ' 22.01 nm : 21.99 nm : 22.01 nm : 23.33 nm : 20.45 nm : 2.41 nm : 1.97 nm : 2.59 nm : 1.67 nm : 1.39 nm : 1.92 nm : 1.60 nm : 1.28 nm : 1.93 nm : - nm : - : - nm : - : - : - : - : - : - nm ' 22.52 nm : 22.52 nm : 22.52 nm : 23.85 nm : 21.26 nm : 2.42 nm : 2.09 nm : 2.88 nm : 2.04 nm : 1.44 nm : 2.82 nm : 2.03 nm : 1.56 nm : 2.50 nm : - nm : - : - nm : - : - : - : - : - : - nm ' 1.08 nm : 1.12 nm : 1.08 nm : 1.10 nm : 1.72 nm : 0.03 nm : 0.25 nm : 0.62 nm : 0.80 nm : 0.10 nm : 1.91 nm : 0.91 nm : 0.59 nm : 1.20 nm : - nm : - : - nm : - : - : - : - : - : - nm ' - nm : - nm : - nm : - nm : - nm : - nm : - nm : - nm : - nm : - nm : - nm : - nm : - nm : - nm : - nm : - : - nm : - : - : - : - : - : - nm ' 2 ' 2 ' Mean' : Mean : Mean' : Maximum : Minimum : 3Sigma : 3Sigma' : Max-Min : 3Sigma(L.E.) : 3Sigma'(L.E.) : Max-Min(L.E.) : 3Sigma(R.E.) : 3Sigma'(R.E.) : Max-Min(R.E.) : Wiggling_LER : LR_Correlation : Center_Variation : Brt-Mean : Brt-Maximum : Brt-Minimum : Brt-3 Sigma : Brt-Verification : PSD Wiggling-LER : EdgeCenterPosX : EdgeCenterPosY : CenterPosX(nm) : CenterPosY(nm) ' 22.52 nm : 22.52 nm : 22.52 nm : 23.85 nm : 21.26 nm : 2.41 nm : 2.09 nm : 2.59 nm : 2.04 nm : 1.44 nm : 2.82 nm : 2.03 nm : 1.56 nm : 2.50 nm : * nm : * : * nm : * : * : * : * : * : * nm : 252.81 pixel : 273.50 pixel : 209.62 nm : -222.19 nm ' 22.01 nm : 21.99 nm : 22.01 nm : 23.33 nm : 20.45 nm : 2.42 nm : 1.97 nm : 2.88 nm : 1.67 nm : 1.39 nm : 1.92 nm : 1.60 nm : 1.28 nm : 1.93 nm : * nm : * : * nm : * : * : * : * : * : * nm : 395.47 pixel : 273.50 pixel : 209.62 nm : -347.57 nm ' 209.62 nm, -284.88 nm ' 25.20 nm ' 23.10 nm ' 21.00 nm ' 18.90 nm ' 16.80 nm
48 msr D No. P No. MP Name Chip No. Chip Coordinate Multi_Measure Measurement Object Kind Data Mean Mean' Maximum Minimum 3Sigma 3Sigma' Max-Min 3Sigma(L.E.) 3Sigma'(L.E.) Max-Min(L.E.) 3Sigma(R.E.) 3Sigma'(R.E.) Max-Min(R.E.) Wiggling_LER LR_Correlation Center_Variation Brt-Mean Brt-Maximum Brt-Minimum Brt-3 Sigma Brt-Verification PSD Wiggling-LER ****** Measurement Raw Data ****** Number of Data Data 1 Data 2 Data 3 Data 4 Data 5 Data 6 Data 7 Data 8 2nd Upper 1st Upper Design Value 1st Lower 2nd Lower
nm ' 5 ' MP-5 ' IHS ' 2,-2 ' 11327 um,13979 um ' P ' Width ' Line ' Multi Point ' Mean' ' 31.13 nm ' 30.19 nm ' 39.84 nm ' 28.02 nm ' 11.56 nm ' 4.85 nm ' 11.82 nm ' 4.64 nm ' 1.94 nm ' 5.01 nm ' 7.51 nm ' 4.27 nm ' 7.17 nm ' * nm ' * ' * nm ' * ' * ' * ' * ' * ' * nm ' ' 8 ' 39.84 nm ' 33.21 nm ' 29.86 nm ' 28.67 nm ' 29.64 nm ' 28.02 nm ' 29.17 nm ' 30.60 nm ' 43.90 nm ' 40.30 nm ' 36.60 nm ' 32.90 nm ' 29.30 nm
51 msr D No. P No. MP Name Chip No. Chip Coordinate Multi_Measure Measurement Object Kind Data Mean Mean' Maximum Minimum 3Sigma 3Sigma' Max-Min 3Sigma(L.E.) 3Sigma'(L.E.) Max-Min(L.E.) 3Sigma(R.E.) 3Sigma'(R.E.) Max-Min(R.E.) Wiggling_LER LR_Correlation Center_Variation Brt-Mean Brt-Maximum Brt-Minimum Brt-3 Sigma Brt-Verification PSD Wiggling-LER ****** Measurement ACD Data ****** Statistical Data Name Average_CD Minimum_CD Maximum_CD 3Sigma_CD Mean'_CD Number of Target Number of Data Data Name Data 1 Data 2 Center_Position 2nd Upper 1st Upper Design Value 1st Lower 2nd Lower
nm ' 6 ' MP-6 ' NVL ' 2,-2 ' 18129 um,19849 um ' P ' Width ' Space ' Multi Point ' Mean' ' 26.89 nm ' 26.92 nm ' 28.24 nm ' 25.04 nm ' 2.82 nm ' 2.33 nm ' 3.20 nm ' 2.09 nm ' 1.68 nm ' 2.47 nm ' 2.33 nm ' 1.71 nm ' 3.04 nm ' * nm ' * ' * nm ' * ' * ' * ' * ' * ' * nm ' ' Mean' : Mean : Mean' : Maximum : Minimum : 3Sigma : 3Sigma' : Max-Min : 3Sigma(L.E.) : 3Sigma'(L.E.) : Max-Min(L.E.) : 3Sigma(R.E.) : 3Sigma'(R.E.) : Max-Min(R.E.) : Wiggling_LER : LR_Correlation : Center_Variation : Brt-Mean : Brt-Maximum : Brt-Minimum : Brt-3 Sigma : Brt-Verification : PSD Wiggling-LER ' 26.92 nm : 26.89 nm : 26.92 nm : 28.24 nm : 25.04 nm : 2.82 nm : 2.33 nm : 3.20 nm : 2.09 nm : 1.68 nm : 2.47 nm : 2.33 nm : 1.71 nm : 3.04 nm : - nm : - : - nm : - : - : - : - : - : - nm ' 26.69 nm : 26.62 nm : 26.69 nm : 27.57 nm : 24.77 nm : 2.38 nm : 1.87 nm : 2.80 nm : 2.06 nm : 1.59 nm : 2.22 nm : 1.89 nm : 1.52 nm : 2.27 nm : - nm : - : - nm : - : - : - : - : - : - nm ' 27.16 nm : 27.15 nm : 27.16 nm : 28.90 nm : 25.30 nm : 3.27 nm : 2.80 nm : 3.60 nm : 2.12 nm : 1.77 nm : 2.71 nm : 2.77 nm : 1.90 nm : 3.80 nm : - nm : - : - nm : - : - : - : - : - : - nm ' 1.01 nm : 1.13 nm : 1.01 nm : 2.81 nm : 1.12 nm : 1.88 nm : 1.96 nm : 1.69 nm : 0.11 nm : 0.38 nm : 1.05 nm : 1.86 nm : 0.80 nm : 3.23 nm : - nm : - : - nm : - : - : - : - : - : - nm ' - nm : - nm : - nm : - nm : - nm : - nm : - nm : - nm : - nm : - nm : - nm : - nm : - nm : - nm : - nm : - : - nm : - : - : - : - : - : - nm ' 2 ' 2 ' Mean' : Mean : Mean' : Maximum : Minimum : 3Sigma : 3Sigma' : Max-Min : 3Sigma(L.E.) : 3Sigma'(L.E.) : Max-Min(L.E.) : 3Sigma(R.E.) : 3Sigma'(R.E.) : Max-Min(R.E.) : Wiggling_LER : LR_Correlation : Center_Variation : Brt-Mean : Brt-Maximum : Brt-Minimum : Brt-3 Sigma : Brt-Verification : PSD Wiggling-LER : EdgeCenterPosX : EdgeCenterPosY : CenterPosX(nm) : CenterPosY(nm) ' 27.16 nm : 27.15 nm : 27.16 nm : 28.90 nm : 25.30 nm : 3.27 nm : 2.80 nm : 3.60 nm : 2.12 nm : 1.59 nm : 2.71 nm : 2.77 nm : 1.90 nm : 3.80 nm : * nm : * : * nm : * : * : * : * : * : * nm : 257.51 pixel : 393.50 pixel : 104.13 nm : -226.28 nm ' 26.69 nm : 26.62 nm : 26.69 nm : 27.57 nm : 24.77 nm : 2.38 nm : 1.87 nm : 2.80 nm : 2.06 nm : 1.77 nm : 2.22 nm : 1.89 nm : 1.52 nm : 2.27 nm : * nm : * : * nm : * : * : * : * : * : * nm : 257.03 pixel : 133.50 pixel : 332.59 nm : -225.86 nm ' 218.36 nm, -226.07 nm ' 31.20 nm ' 28.60 nm ' 26.00 nm ' 23.40 nm ' 20.80 nm
48 msr D No. P No. MP Name Chip No. Chip Coordinate Multi_Measure Measurement Object Kind Data Mean Mean' Maximum Minimum 3Sigma 3Sigma' Max-Min 3Sigma(L.E.) 3Sigma'(L.E.) Max-Min(L.E.) 3Sigma(R.E.) 3Sigma'(R.E.) Max-Min(R.E.) Wiggling_LER LR_Correlation Center_Variation Brt-Mean Brt-Maximum Brt-Minimum Brt-3 Sigma Brt-Verification PSD Wiggling-LER ****** Measurement Raw Data ****** Number of Data Data 1 Data 2 Data 3 Data 4 Data 5 Data 6 Data 7 Data 8 2nd Upper 1st Upper Design Value 1st Lower 2nd Lower
nm ' 7 ' MP-7 ' NVS ' 2,-2 ' 20129 um,19736 um ' P ' Width ' Line ' Multi Point ' Minimum ' 59.21 nm ' 59.36 nm ' 61.72 nm ' 55.81 nm ' 7.26 nm ' 6.44 nm ' 5.91 nm ' 4.34 nm ' 3.31 nm ' 4.13 nm ' 4.10 nm ' 2.86 nm ' 4.14 nm ' * nm ' * ' * nm ' * ' * ' * ' * ' * ' * nm ' ' 8 ' 55.81 nm ' 57.96 nm ' 61.18 nm ' 56.83 nm ' 57.52 nm ' 60.95 nm ' 61.72 nm ' 61.70 nm ' 70.80 nm ' 64.90 nm ' 59.00 nm ' 53.10 nm ' 47.20 nm
54 msr D No. P No. MP Name Chip No. Chip Coordinate Multi_Measure Measurement Object Kind Data Mean Mean' Maximum Minimum 3Sigma 3Sigma' Max-Min 3Sigma(L.E.) 3Sigma'(L.E.) Max-Min(L.E.) 3Sigma(R.E.) 3Sigma'(R.E.) Max-Min(R.E.) Wiggling_LER LR_Correlation Center_Variation Brt-Mean Brt-Maximum Brt-Minimum Brt-3 Sigma Brt-Verification PSD Wiggling-LER ****** Measurement ACD Data ****** Statistical Data Name Average_CD Minimum_CD Maximum_CD 3Sigma_CD Mean'_CD Number of Target Number of Data Data Name Data 1 Data 2 Data 3 Data 4 Data 5 Center_Position 2nd Upper 1st Upper Design Value 1st Lower 2nd Lower
nm ' 8 ' MP-8 ' NHL ' 2,-2 ' 18615 um,29124 um ' P ' Width ' Space ' Multi Point ' Mean' ' 23.88 nm ' 23.88 nm ' 25.80 nm ' 22.16 nm ' 2.65 nm ' 2.33 nm ' 3.64 nm ' 2.00 nm ' 1.73 nm ' 2.78 nm ' 1.84 nm ' 1.62 nm ' 2.50 nm ' * nm ' * ' * nm ' * ' * ' * ' * ' * ' * nm ' ' Mean' : Mean : Mean' : Maximum : Minimum : 3Sigma : 3Sigma' : Max-Min : 3Sigma(L.E.) : 3Sigma'(L.E.) : Max-Min(L.E.) : 3Sigma(R.E.) : 3Sigma'(R.E.) : Max-Min(R.E.) : Wiggling_LER : LR_Correlation : Center_Variation : Brt-Mean : Brt-Maximum : Brt-Minimum : Brt-3 Sigma : Brt-Verification : PSD Wiggling-LER ' 23.88 nm : 23.88 nm : 23.88 nm : 25.80 nm : 22.16 nm : 2.65 nm : 2.33 nm : 3.64 nm : 2.00 nm : 1.73 nm : 2.78 nm : 1.84 nm : 1.62 nm : 2.50 nm : - nm : - : - nm : - : - : - : - : - : - nm ' 23.70 nm : 23.72 nm : 23.70 nm : 25.46 nm : 21.74 nm : 2.35 nm : 1.98 nm : 3.05 nm : 1.72 nm : 1.48 nm : 2.18 nm : 1.65 nm : 1.42 nm : 2.17 nm : - nm : - : - nm : - : - : - : - : - : - nm ' 23.98 nm : 23.97 nm : 23.98 nm : 26.12 nm : 22.43 nm : 2.92 nm : 2.51 nm : 4.23 nm : 2.33 nm : 2.13 nm : 3.46 nm : 1.95 nm : 1.73 nm : 3.08 nm : - nm : - : - nm : - : - : - : - : - : - nm ' 0.37 nm : 0.34 nm : 0.37 nm : 0.82 nm : 0.96 nm : 0.73 nm : 0.66 nm : 1.59 nm : 0.75 nm : 0.76 nm : 1.37 nm : 0.35 nm : 0.37 nm : 1.03 nm : - nm : - : - nm : - : - : - : - : - : - nm ' 23.90 nm : 23.91 nm : 23.90 nm : 25.81 nm : 22.21 nm : 2.66 nm : 2.38 nm : 3.64 nm : 1.98 nm : 1.69 nm : 2.76 nm : 1.87 nm : 1.66 nm : 2.42 nm : - nm : - : - nm : - : - : - : - : - : - nm ' 5 ' 5 ' Mean' : Mean : Mean' : Maximum : Minimum : 3Sigma : 3Sigma' : Max-Min : 3Sigma(L.E.) : 3Sigma'(L.E.) : Max-Min(L.E.) : 3Sigma(R.E.) : 3Sigma'(R.E.) : Max-Min(R.E.) : Wiggling_LER : LR_Correlation : Center_Variation : Brt-Mean : Brt-Maximum : Brt-Minimum : Brt-3 Sigma : Brt-Verification : PSD Wiggling-LER : EdgeCenterPosX : EdgeCenterPosY : CenterPosX(nm) : CenterPosY(nm) ' 23.94 nm : 23.96 nm : 23.94 nm : 25.96 nm : 22.43 nm : 2.35 nm : 1.98 nm : 3.53 nm : 1.72 nm : 1.56 nm : 2.18 nm : 1.65 nm : 1.42 nm : 2.40 nm : * nm : * : * nm : * : * : * : * : * : * nm : 152.51 pixel : 255.50 pixel : 225.40 nm : -134.02 nm ' 23.98 nm : 23.97 nm : 23.98 nm : 25.90 nm : 21.74 nm : 2.83 nm : 2.42 nm : 4.15 nm : 2.15 nm : 1.73 nm : 3.46 nm : 1.95 nm : 1.60 nm : 3.08 nm : * nm : * : * nm : * : * : * : * : * : * nm : 204.65 pixel : 255.50 pixel : 225.40 nm : -179.83 nm ' 23.96 nm : 23.96 nm : 23.96 nm : 25.58 nm : 22.34 nm : 2.71 nm : 2.49 nm : 3.24 nm : 2.33 nm : 2.13 nm : 2.84 nm : 1.83 nm : 1.69 nm : 2.17 nm : * nm : * : * nm : * : * : * : * : * : * nm : 256.58 pixel : 255.50 pixel : 225.40 nm : -225.47 nm ' 23.80 nm : 23.81 nm : 23.80 nm : 25.46 nm : 22.41 nm : 2.46 nm : 2.24 nm : 3.05 nm : 1.79 nm : 1.48 nm : 2.72 nm : 1.91 nm : 1.73 nm : 2.40 nm : * nm : * : * nm : * : * : * : * : * : * nm : 308.84 pixel : 255.50 pixel : 225.40 nm : -271.39 nm ' 23.70 nm : 23.72 nm : 23.70 nm : 26.12 nm : 21.89 nm : 2.92 nm : 2.51 nm : 4.23 nm : 2.01 nm : 1.78 nm : 2.71 nm : 1.88 nm : 1.68 nm : 2.46 nm : * nm : * : * nm : * : * : * : * : * : * nm : 361.22 pixel : 255.50 pixel : 225.40 nm : -317.42 nm ' 225.40 nm, -225.63 nm ' 27.60 nm ' 25.30 nm ' 23.00 nm ' 20.70 nm ' 18.40 nm
56 msr D No. P No. MP Name Chip No. Chip Coordinate Multi_Measure Measurement Object Kind Data Mean Mean' Maximum Minimum 3Sigma 3Sigma' Max-Min 3Sigma(L.E.) 3Sigma'(L.E.) Max-Min(L.E.) 3Sigma(R.E.) 3Sigma'(R.E.) Max-Min(R.E.) Wiggling_LER LR_Correlation Center_Variation Brt-Mean Brt-Maximum Brt-Minimum Brt-3 Sigma Brt-Verification PSD Wiggling-LER ****** Measurement Raw Data ****** Number of Data Data 1 Data 2 Data 3 Data 4 Data 5 Data 6 Data 7 Data 8 Data 9 Data 10 Data 11 Data 12 Data 13 Data 14 Data 15 Data 16 2nd Upper 1st Upper Design Value 1st Lower 2nd Lower
nm ' 9 ' MP-9 ' NHS ' 2,-2 ' 17844 um,12549 um ' P ' Width ' Line ' Multi Point ' Mean' ' 36.86 nm ' 36.83 nm ' 39.49 nm ' 34.71 nm ' 3.93 nm ' 3.13 nm ' 4.78 nm ' 2.66 nm ' 2.29 nm ' 2.84 nm ' 2.98 nm ' 2.65 nm ' 3.04 nm ' * nm ' * ' * nm ' * ' * ' * ' * ' * ' * nm ' ' 16 ' 37.23 nm ' 37.00 nm ' 39.49 nm ' 37.70 nm ' 37.08 nm ' 37.60 nm ' 35.94 nm ' 35.83 nm ' 36.28 nm ' 37.46 nm ' 37.29 nm ' 34.79 nm ' 34.71 nm ' 35.63 nm ' 38.89 nm ' 36.85 nm ' 51.40 nm ' 47.10 nm ' 42.80 nm ' 38.50 nm ' 34.20 nm
54 msr D No. P No. MP Name Chip No. Chip Coordinate Multi_Measure Measurement Object Kind Data Mean Mean' Maximum Minimum 3Sigma 3Sigma' Max-Min 3Sigma(L.E.) 3Sigma'(L.E.) Max-Min(L.E.) 3Sigma(R.E.) 3Sigma'(R.E.) Max-Min(R.E.) Wiggling_LER LR_Correlation Center_Variation Brt-Mean Brt-Maximum Brt-Minimum Brt-3 Sigma Brt-Verification PSD Wiggling-LER ****** Measurement ACD Data ****** Statistical Data Name Average_CD Minimum_CD Maximum_CD 3Sigma_CD Mean'_CD Number of Target Number of Data Data Name Data 1 Data 2 Data 3 Data 4 Data 5 Center_Position 2nd Upper 1st Upper Design Value 1st Lower 2nd Lower
nm ' 10 ' MP-10 ' ELS ' 2,-2 ' 14606 um,14601 um ' P ' Width ' Space ' Multi Point ' Mean' ' 21.88 nm ' 21.89 nm ' 23.71 nm ' 19.67 nm ' 2.63 nm ' 2.16 nm ' 4.04 nm ' 2.12 nm ' 1.88 nm ' 2.83 nm ' 1.78 nm ' 1.51 nm ' 2.53 nm ' * nm ' * ' * nm ' * ' * ' * ' * ' * ' * nm ' ' Mean' : Mean : Mean' : Maximum : Minimum : 3Sigma : 3Sigma' : Max-Min : 3Sigma(L.E.) : 3Sigma'(L.E.) : Max-Min(L.E.) : 3Sigma(R.E.) : 3Sigma'(R.E.) : Max-Min(R.E.) : Wiggling_LER : LR_Correlation : Center_Variation : Brt-Mean : Brt-Maximum : Brt-Minimum : Brt-3 Sigma : Brt-Verification : PSD Wiggling-LER ' 21.89 nm : 21.88 nm : 21.89 nm : 23.71 nm : 19.67 nm : 2.63 nm : 2.16 nm : 4.04 nm : 2.12 nm : 1.88 nm : 2.83 nm : 1.78 nm : 1.51 nm : 2.53 nm : - nm : - : - nm : - : - : - : - : - : - nm ' 21.50 nm : 21.46 nm : 21.50 nm : 23.48 nm : 18.00 nm : 2.12 nm : 1.80 nm : 3.12 nm : 1.88 nm : 1.72 nm : 2.26 nm : 1.20 nm : 1.06 nm : 1.64 nm : - nm : - : - nm : - : - : - : - : - : - nm ' 22.20 nm : 22.21 nm : 22.20 nm : 24.11 nm : 20.59 nm : 3.11 nm : 2.43 nm : 5.75 nm : 2.40 nm : 2.09 nm : 3.38 nm : 2.48 nm : 2.02 nm : 3.84 nm : - nm : - : - nm : - : - : - : - : - : - nm ' 0.93 nm : 0.93 nm : 0.93 nm : 0.72 nm : 3.32 nm : 1.24 nm : 0.74 nm : 3.32 nm : 0.61 nm : 0.48 nm : 1.21 nm : 1.38 nm : 1.15 nm : 2.55 nm : - nm : - : - nm : - : - : - : - : - : - nm ' 21.92 nm : 21.91 nm : 21.92 nm : 23.66 nm : 19.93 nm : 2.64 nm : 2.19 nm : 3.78 nm : 2.11 nm : 1.87 nm : 2.83 nm : 1.74 nm : 1.48 nm : 2.39 nm : - nm : - : - nm : - : - : - : - : - : - nm ' 9 ' 5 ' Mean' : Mean : Mean' : Maximum : Minimum : 3Sigma : 3Sigma' : Max-Min : 3Sigma(L.E.) : 3Sigma'(L.E.) : Max-Min(L.E.) : 3Sigma(R.E.) : 3Sigma'(R.E.) : Max-Min(R.E.) : Wiggling_LER : LR_Correlation : Center_Variation : Brt-Mean : Brt-Maximum : Brt-Minimum : Brt-3 Sigma : Brt-Verification : PSD Wiggling-LER : EdgeCenterPosX : EdgeCenterPosY : CenterPosX(nm) : CenterPosY(nm) ' 21.50 nm : 21.46 nm : 21.50 nm : 23.74 nm : 18.00 nm : 3.11 nm : 2.24 nm : 5.75 nm : 2.40 nm : 2.09 nm : 3.38 nm : 1.67 nm : 1.21 nm : 2.84 nm : * nm : * : * nm : * : * : * : * : * : * nm : 74.00 pixel : 255.50 pixel : 225.42 nm : -65.03 nm ' 21.68 nm : 21.69 nm : 21.68 nm : 23.48 nm : 20.37 nm : 2.12 nm : 1.80 nm : 3.12 nm : 2.07 nm : 1.85 nm : 2.75 nm : 1.84 nm : 1.69 nm : 2.15 nm : * nm : * : * nm : * : * : * : * : * : * nm : 169.91 pixel : 255.50 pixel : 225.42 nm : -149.32 nm ' 21.90 nm : 21.91 nm : 21.90 nm : 23.59 nm : 20.33 nm : 2.56 nm : 2.31 nm : 3.26 nm : 2.25 nm : 2.00 nm : 2.97 nm : 1.20 nm : 1.06 nm : 1.64 nm : * nm : * : * nm : * : * : * : * : * : * nm : 264.96 pixel : 255.50 pixel : 225.42 nm : -232.86 nm ' 22.20 nm : 22.21 nm : 22.20 nm : 24.11 nm : 20.59 nm : 2.38 nm : 2.03 nm : 3.52 nm : 2.00 nm : 1.75 nm : 2.77 nm : 1.72 nm : 1.55 nm : 2.17 nm : * nm : * : * nm : * : * : * : * : * : * nm : 407.93 pixel : 255.50 pixel : 225.42 nm : -358.50 nm ' 22.19 nm : 22.13 nm : 22.19 nm : 23.63 nm : 19.09 nm : 2.98 nm : 2.43 nm : 4.54 nm : 1.88 nm : 1.72 nm : 2.26 nm : 2.48 nm : 2.02 nm : 3.84 nm : * nm : * : * nm : * : * : * : * : * : * nm : 455.49 pixel : 255.50 pixel : 225.42 nm : -400.30 nm ' 225.42 nm, -241.20 nm ' 25.20 nm ' 23.10 nm ' 21.00 nm ' 18.90 nm ' 16.80 nm
42 msr D No. P No. MP Name Chip No. Chip Coordinate Multi_Measure Measurement Object Kind Data 3Sigma 3Sigma' Max-Min Bias Free 3Sigma Bias Free 3Sigma' PSD 3Sigma(L) PSD 3Sigma(M) PSD 3Sigma(H) PSD 3Sigma Edge Offset ****** Measurement ACD Data ****** Statistical Data Name Average_CD Minimum_CD Maximum_CD 3Sigma_CD Mean'_CD Number of Target Number of Data Data Name Data 1 Data 2 Data 3 Data 4 Data 5 Data 6 Data 7 Center_Position 2nd Limit 1st Limit Design Value
nm ' 11 ' MP-11 ' XMP_1 ' 2,-2 ' 14605 um,14607 um ' C ' Edge Roughness ' Dense Space ' ' 3Sigma ' 2.34 nm ' 2.03 nm ' 3.27 nm ' 0.00 nm ' 0.00 nm ' * nm ' * nm ' * nm ' * nm ' -9.95 nm ' ' 3Sigma : 3Sigma : 3Sigma' : Max-Min : PSD 3Sigma(L) : PSD 3Sigma(M) : PSD 3Sigma(H) : PSD 3Sigma : Edge Offset ' 2.34 nm : 2.34 nm : 2.03 nm : 3.27 nm : - nm : - nm : - nm : - nm : -9.95 nm ' 2.12 nm : 2.12 nm : 1.82 nm : 2.87 nm : - nm : - nm : - nm : - nm : -135.66 nm ' 2.90 nm : 2.90 nm : 2.54 nm : 4.03 nm : - nm : - nm : - nm : - nm : 115.80 nm ' 0.77 nm : 0.77 nm : 0.71 nm : 1.19 nm : - nm : - nm : - nm : - nm : 271.53 nm ' 2.27 nm : 2.27 nm : 1.98 nm : 3.20 nm : - nm : - nm : - nm : - nm : -9.96 nm ' 7 ' 7 ' 3Sigma : 3Sigma : 3Sigma' : Max-Min : PSD 3Sigma(L) : PSD 3Sigma(M) : PSD 3Sigma(H) : PSD 3Sigma : Edge Offset : EdgeCenterPosX : EdgeCenterPosY : CenterPosX(nm) : CenterPosY(nm) ' 2.29 nm : 2.29 nm : 2.02 nm : 3.12 nm : * nm : * nm : * nm : * nm : -135.66 nm : 113.51 pixel : 257.50 pixel : 223.67 nm : -99.76 nm ' 2.22 nm : 2.22 nm : 1.99 nm : 2.87 nm : * nm : * nm : * nm : * nm : -93.72 nm : 161.23 pixel : 257.50 pixel : 223.67 nm : -141.70 nm ' 2.28 nm : 2.28 nm : 2.04 nm : 3.00 nm : * nm : * nm : * nm : * nm : -51.76 nm : 208.98 pixel : 257.50 pixel : 223.67 nm : -183.67 nm ' 2.28 nm : 2.28 nm : 1.90 nm : 3.51 nm : * nm : * nm : * nm : * nm : -10.08 nm : 256.64 pixel : 257.50 pixel : 223.67 nm : -225.55 nm ' 2.12 nm : 2.12 nm : 1.82 nm : 3.06 nm : * nm : * nm : * nm : * nm : 31.95 nm : 304.31 pixel : 257.50 pixel : 223.67 nm : -267.45 nm ' 2.90 nm : 2.90 nm : 2.54 nm : 4.03 nm : * nm : * nm : * nm : * nm : 73.80 nm : 351.83 pixel : 257.50 pixel : 223.67 nm : -309.21 nm ' 2.26 nm : 2.26 nm : 1.94 nm : 3.29 nm : * nm : * nm : * nm : * nm : 115.80 nm : 399.59 pixel : 257.50 pixel : 223.67 nm : -351.19 nm ' 223.67 nm, -225.50 nm ' 100.00 nm ' 50.00 nm ' 0.0 um
41 msr D No. P No. MP Name Chip No. Chip Coordinate Multi_Measure Measurement Object Kind Data 3Sigma 3Sigma' Max-Min Bias Free 3Sigma Bias Free 3Sigma' PSD 3Sigma(L) PSD 3Sigma(M) PSD 3Sigma(H) PSD 3Sigma Edge Offset ****** Measurement ACD Data ****** Statistical Data Name Average_CD Minimum_CD Maximum_CD 3Sigma_CD Mean'_CD Number of Target Number of Data Data Name Data 1 Data 2 Data 3 Data 4 Data 5 Data 6 Center_Position 2nd Limit 1st Limit Design Value
nm ' 12 ' MP-12 ' XMP_2 ' 2,-2 ' 14605 um,14607 um ' C ' Edge Roughness ' Dense Space ' ' 3Sigma ' 1.96 nm ' 1.72 nm ' 2.68 nm ' 0.00 nm ' 0.00 nm ' * nm ' * nm ' * nm ' * nm ' -9.08 nm ' ' 3Sigma : 3Sigma : 3Sigma' : Max-Min : PSD 3Sigma(L) : PSD 3Sigma(M) : PSD 3Sigma(H) : PSD 3Sigma : Edge Offset ' 1.96 nm : 1.96 nm : 1.72 nm : 2.68 nm : - nm : - nm : - nm : - nm : -9.08 nm ' 1.74 nm : 1.74 nm : 1.58 nm : 2.19 nm : - nm : - nm : - nm : - nm : -113.91 nm ' 2.08 nm : 2.08 nm : 1.82 nm : 3.09 nm : - nm : - nm : - nm : - nm : 95.51 nm ' 0.42 nm : 0.42 nm : 0.33 nm : 0.93 nm : - nm : - nm : - nm : - nm : 235.19 nm ' 1.98 nm : 1.98 nm : 1.73 nm : 2.71 nm : - nm : - nm : - nm : - nm : -9.01 nm ' 7 ' 6 ' 3Sigma : 3Sigma : 3Sigma' : Max-Min : PSD 3Sigma(L) : PSD 3Sigma(M) : PSD 3Sigma(H) : PSD 3Sigma : Edge Offset : EdgeCenterPosX : EdgeCenterPosY : CenterPosX(nm) : CenterPosY(nm) ' 2.08 nm : 2.08 nm : 1.78 nm : 3.09 nm : * nm : * nm : * nm : * nm : -113.91 nm : 113.51 pixel : 257.50 pixel : 223.67 nm : -99.76 nm ' 2.00 nm : 2.00 nm : 1.75 nm : 2.77 nm : * nm : * nm : * nm : * nm : -71.97 nm : 161.23 pixel : 257.50 pixel : 223.67 nm : -141.70 nm ' 1.85 nm : 1.85 nm : 1.59 nm : 2.57 nm : * nm : * nm : * nm : * nm : -30.01 nm : 208.98 pixel : 257.50 pixel : 223.67 nm : -183.67 nm ' 2.01 nm : 2.01 nm : 1.80 nm : 2.60 nm : * nm : * nm : * nm : * nm : 12.09 nm : 256.64 pixel : 257.50 pixel : 223.67 nm : -225.55 nm ' 1.74 nm : 1.74 nm : 1.58 nm : 2.19 nm : * nm : * nm : * nm : * nm : 53.85 nm : 304.31 pixel : 257.50 pixel : 223.67 nm : -267.45 nm ' 2.08 nm : 2.08 nm : 1.82 nm : 2.90 nm : * nm : * nm : * nm : * nm : 95.51 nm : 351.83 pixel : 257.50 pixel : 223.67 nm : -309.21 nm ' 223.67 nm, -204.56 nm ' 100.00 nm ' 50.00 nm ' 0.0 um
56 msr D No. P No. MP Name Chip No. Chip Coordinate Multi_Measure Measurement Object Kind Data Mean Mean' Maximum Minimum 3Sigma 3Sigma' Max-Min 3Sigma(L.E.) 3Sigma'(L.E.) Max-Min(L.E.) 3Sigma(R.E.) 3Sigma'(R.E.) Max-Min(R.E.) Wiggling_LER LR_Correlation Center_Variation Brt-Mean Brt-Maximum Brt-Minimum Brt-3 Sigma Brt-Verification PSD Wiggling-LER ****** Measurement ACD Data ****** Statistical Data Name Average_CD Minimum_CD Maximum_CD 3Sigma_CD Mean'_CD Number of Target Number of Data Data Name Data 1 Data 2 Data 3 Data 4 Data 5 Data 6 Data 7 Center_Position 2nd Upper 1st Upper Design Value 1st Lower 2nd Lower
nm ' 1 ' MP-1 ' XMP ' 1,-1 ' 14605 um,14607 um ' P ' Width ' Dense Space ' Multi Point ' Mean' ' 21.48 nm ' 21.51 nm ' 23.09 nm ' 19.19 nm ' 2.75 nm ' 2.36 nm ' 3.90 nm ' 2.02 nm ' 1.73 nm ' 2.94 nm ' 1.86 nm ' 1.57 nm ' 2.75 nm ' -0.06 nm ' 0.0264 ' 1.40 nm ' * ' * ' * ' * ' * ' * nm ' ' Mean' : Mean : Mean' : Maximum : Minimum : 3Sigma : 3Sigma' : Max-Min : 3Sigma(L.E.) : 3Sigma'(L.E.) : Max-Min(L.E.) : 3Sigma(R.E.) : 3Sigma'(R.E.) : Max-Min(R.E.) : Wiggling_LER : LR_Correlation : Center_Variation : Brt-Mean : Brt-Maximum : Brt-Minimum : Brt-3 Sigma : Brt-Verification : PSD Wiggling-LER ' 21.51 nm : 21.48 nm : 21.51 nm : 23.09 nm : 19.19 nm : 2.75 nm : 2.36 nm : 3.90 nm : 2.02 nm : 1.73 nm : 2.94 nm : 1.86 nm : 1.57 nm : 2.75 nm : -0.06 nm : 0.0264 : 1.40 nm : - : - : - : - : - : - nm ' 21.16 nm : 21.15 nm : 21.16 nm : 22.41 nm : 18.45 nm : 2.09 nm : 1.88 nm : 2.72 nm : 1.37 nm : 1.25 nm : 1.68 nm : 1.51 nm : 1.30 nm : 2.08 nm : -0.78 nm : -0.1252 : 1.24 nm : - : - : - : - : - : - nm ' 21.79 nm : 21.79 nm : 21.79 nm : 23.69 nm : 19.89 nm : 3.26 nm : 3.02 nm : 4.76 nm : 2.61 nm : 2.30 nm : 4.11 nm : 2.49 nm : 2.10 nm : 3.78 nm : 0.78 nm : 0.2166 : 1.59 nm : - : - : - : - : - : - nm ' 0.69 nm : 0.69 nm : 0.69 nm : 1.37 nm : 1.52 nm : 1.20 nm : 1.28 nm : 2.04 nm : 1.30 nm : 1.04 nm : 2.49 nm : 1.13 nm : 0.90 nm : 2.07 nm : 1.63 nm : 0.3302 : 0.40 nm : - : - : - : - : - : - nm ' 21.52 nm : 21.49 nm : 21.52 nm : 23.11 nm : 19.20 nm : 2.78 nm : 2.32 nm : 3.96 nm : 2.03 nm : 1.71 nm : 2.96 nm : 1.80 nm : 1.52 nm : 2.68 nm : -0.08 nm : 0.0186 : 1.40 nm : - : - : - : - : - : - nm ' 7 ' 7 ' Mean' : Mean : Mean' : Maximum : Minimum : 3Sigma : 3Sigma' : Max-Min : 3Sigma(L.E.) : 3Sigma'(L.E.) : Max-Min(L.E.) : 3Sigma(R.E.) : 3Sigma'(R.E.) : Max-Min(R.E.) : Wiggling_LER : LR_Correlation : Center_Variation : Brt-Mean : Brt-Maximum : Brt-Minimum : Brt-3 Sigma : Brt-Verification : PSD Wiggling-LER : EdgeCenterPosX : EdgeCenterPosY : CenterPosX(nm) : CenterPosY(nm) ' 21.31 nm : 21.29 nm : 21.31 nm : 22.78 nm : 19.17 nm : 2.55 nm : 2.21 nm : 3.61 nm : 1.92 nm : 1.73 nm : 2.45 nm : 1.64 nm : 1.47 nm : 2.08 nm : -0.32 nm : -0.0264 : 1.24 nm : * : * : * : * : * : * nm : 123.76 pixel : 255.50 pixel : 225.40 nm : -108.76 nm ' 21.16 nm : 21.15 nm : 21.16 nm : 22.41 nm : 19.69 nm : 2.09 nm : 1.88 nm : 2.72 nm : 1.66 nm : 1.45 nm : 2.33 nm : 1.69 nm : 1.35 nm : 2.71 nm : 0.78 nm : 0.2166 : 1.30 nm : * : * : * : * : * : * nm : 171.02 pixel : 255.50 pixel : 225.40 nm : -150.29 nm ' 21.63 nm : 21.59 nm : 21.63 nm : 22.93 nm : 18.86 nm : 2.49 nm : 1.94 nm : 4.07 nm : 1.37 nm : 1.25 nm : 1.68 nm : 2.17 nm : 1.70 nm : 3.58 nm : 0.15 nm : 0.0602 : 1.32 nm : * : * : * : * : * : * nm : 218.64 pixel : 255.50 pixel : 225.40 nm : -192.13 nm ' 21.66 nm : 21.64 nm : 21.66 nm : 23.63 nm : 18.87 nm : 2.90 nm : 2.32 nm : 4.76 nm : 2.61 nm : 2.30 nm : 3.56 nm : 1.51 nm : 1.30 nm : 2.17 nm : 0.17 nm : 0.0841 : 1.56 nm : * : * : * : * : * : * nm : 266.18 pixel : 255.50 pixel : 225.40 nm : -233.91 nm ' 21.37 nm : 21.34 nm : 21.37 nm : 23.06 nm : 18.45 nm : 2.87 nm : 2.30 nm : 4.61 nm : 2.36 nm : 1.80 nm : 4.11 nm : 1.51 nm : 1.30 nm : 2.21 nm : -0.61 nm : -0.0528 : 1.37 nm : * : * : * : * : * : * nm : 314.11 pixel : 255.50 pixel : 225.40 nm : -276.03 nm ' 21.62 nm : 21.60 nm : 21.62 nm : 23.13 nm : 19.40 nm : 3.26 nm : 3.02 nm : 3.73 nm : 2.31 nm : 1.99 nm : 3.36 nm : 2.02 nm : 1.77 nm : 2.75 nm : -0.78 nm : -0.1252 : 1.44 nm : * : * : * : * : * : * nm : 361.73 pixel : 255.50 pixel : 225.40 nm : -317.88 nm ' 21.79 nm : 21.79 nm : 21.79 nm : 23.69 nm : 19.89 nm : 3.10 nm : 2.84 nm : 3.80 nm : 1.92 nm : 1.57 nm : 3.08 nm : 2.49 nm : 2.10 nm : 3.78 nm : 0.23 nm : 0.0280 : 1.59 nm : * : * : * : * : * : * nm : 409.47 pixel : 255.50 pixel : 225.40 nm : -359.83 nm ' 225.40 nm, -234.12 nm ' 600.00 nm ' 550.00 nm ' 500.00 nm ' 450.00 nm ' 400.00 nm
54 msr D No. P No. MP Name Chip No. Chip Coordinate Multi_Measure Measurement Object Kind Data Mean Mean' Maximum Minimum 3Sigma 3Sigma' Max-Min 3Sigma(L.E.) 3Sigma'(L.E.) Max-Min(L.E.) 3Sigma(R.E.) 3Sigma'(R.E.) Max-Min(R.E.) Wiggling_LER LR_Correlation Center_Variation Brt-Mean Brt-Maximum Brt-Minimum Brt-3 Sigma Brt-Verification PSD Wiggling-LER ****** Measurement ACD Data ****** Statistical Data Name Average_CD Minimum_CD Maximum_CD 3Sigma_CD Mean'_CD Number of Target Number of Data Data Name Data 1 Data 2 Data 3 Data 4 Data 5 Center_Position 2nd Upper 1st Upper Design Value 1st Lower 2nd Lower
nm ' 2 ' MP-2 ' IVL ' 1,-1 ' 22452 um,12830 um ' P ' Width ' Space ' Multi Point ' Mean' ' 22.18 nm ' 22.19 nm ' 23.91 nm ' 20.22 nm ' 2.59 nm ' 2.22 nm ' 3.69 nm ' 2.06 nm ' 1.81 nm ' 2.79 nm ' 1.98 nm ' 1.80 nm ' 2.42 nm ' * nm ' * ' * nm ' * ' * ' * ' * ' * ' * nm ' ' Mean' : Mean : Mean' : Maximum : Minimum : 3Sigma : 3Sigma' : Max-Min : 3Sigma(L.E.) : 3Sigma'(L.E.) : Max-Min(L.E.) : 3Sigma(R.E.) : 3Sigma'(R.E.) : Max-Min(R.E.) : Wiggling_LER : LR_Correlation : Center_Variation : Brt-Mean : Brt-Maximum : Brt-Minimum : Brt-3 Sigma : Brt-Verification : PSD Wiggling-LER ' 22.19 nm : 22.18 nm : 22.19 nm : 23.91 nm : 20.22 nm : 2.59 nm : 2.22 nm : 3.69 nm : 2.06 nm : 1.81 nm : 2.79 nm : 1.98 nm : 1.80 nm : 2.42 nm : - nm : - : - nm : - : - : - : - : - : - nm ' 21.94 nm : 21.96 nm : 21.94 nm : 23.43 nm : 19.80 nm : 2.06 nm : 1.77 nm : 3.03 nm : 1.62 nm : 1.43 nm : 2.23 nm : 1.45 nm : 1.30 nm : 1.84 nm : - nm : - : - nm : - : - : - : - : - : - nm ' 22.48 nm : 22.43 nm : 22.48 nm : 24.52 nm : 20.65 nm : 3.10 nm : 2.61 nm : 4.70 nm : 2.23 nm : 2.06 nm : 3.20 nm : 2.29 nm : 2.12 nm : 2.83 nm : - nm : - : - nm : - : - : - : - : - : - nm ' 0.60 nm : 0.52 nm : 0.60 nm : 1.37 nm : 1.15 nm : 1.19 nm : 0.97 nm : 2.04 nm : 0.77 nm : 0.73 nm : 1.17 nm : 1.01 nm : 0.96 nm : 1.15 nm : - nm : - : - nm : - : - : - : - : - : - nm ' 22.18 nm : 22.17 nm : 22.18 nm : 23.86 nm : 20.21 nm : 2.59 nm : 2.25 nm : 3.57 nm : 2.15 nm : 1.86 nm : 2.85 nm : 2.05 nm : 1.86 nm : 2.48 nm : - nm : - : - nm : - : - : - : - : - : - nm ' 5 ' 5 ' Mean' : Mean : Mean' : Maximum : Minimum : 3Sigma : 3Sigma' : Max-Min : 3Sigma(L.E.) : 3Sigma'(L.E.) : Max-Min(L.E.) : 3Sigma(R.E.) : 3Sigma'(R.E.) : Max-Min(R.E.) : Wiggling_LER : LR_Correlation : Center_Variation : Brt-Mean : Brt-Maximum : Brt-Minimum : Brt-3 Sigma : Brt-Verification : PSD Wiggling-LER : EdgeCenterPosX : EdgeCenterPosY : CenterPosX(nm) : CenterPosY(nm) ' 22.48 nm : 22.43 nm : 22.48 nm : 23.66 nm : 19.80 nm : 2.67 nm : 2.23 nm : 3.86 nm : 2.23 nm : 1.97 nm : 3.05 nm : 2.25 nm : 2.04 nm : 2.83 nm : * nm : * : * nm : * : * : * : * : * : * nm : 66.49 pixel : 255.50 pixel : 225.40 nm : -58.43 nm ' 22.16 nm : 22.18 nm : 22.16 nm : 24.24 nm : 20.46 nm : 2.76 nm : 2.43 nm : 3.78 nm : 2.04 nm : 1.77 nm : 2.92 nm : 1.94 nm : 1.77 nm : 2.36 nm : * nm : * : * nm : * : * : * : * : * : * nm : 161.82 pixel : 255.50 pixel : 225.40 nm : -142.20 nm ' 21.94 nm : 21.96 nm : 21.94 nm : 24.52 nm : 19.83 nm : 3.10 nm : 2.61 nm : 4.70 nm : 2.22 nm : 2.06 nm : 2.57 nm : 2.29 nm : 2.12 nm : 2.70 nm : * nm : * : * nm : * : * : * : * : * : * nm : 256.96 pixel : 255.50 pixel : 225.40 nm : -225.81 nm ' 22.27 nm : 22.24 nm : 22.27 nm : 23.43 nm : 20.34 nm : 2.35 nm : 2.08 nm : 3.09 nm : 2.18 nm : 1.85 nm : 3.20 nm : 1.45 nm : 1.30 nm : 1.84 nm : * nm : * : * nm : * : * : * : * : * : * nm : 352.63 pixel : 255.50 pixel : 225.40 nm : -309.88 nm ' 22.09 nm : 22.10 nm : 22.09 nm : 23.68 nm : 20.65 nm : 2.06 nm : 1.77 nm : 3.03 nm : 1.62 nm : 1.43 nm : 2.23 nm : 1.95 nm : 1.78 nm : 2.38 nm : * nm : * : * nm : * : * : * : * : * : * nm : 447.96 pixel : 255.50 pixel : 225.40 nm : -393.65 nm ' 225.40 nm, -225.99 nm ' 25.20 nm ' 23.10 nm ' 21.00 nm ' 18.90 nm ' 16.80 nm
72 msr D No. P No. MP Name Chip No. Chip Coordinate Multi_Measure Measurement Object Kind Data Mean Mean' Maximum Minimum 3Sigma 3Sigma' Max-Min 3Sigma(L.E.) 3Sigma'(L.E.) Max-Min(L.E.) 3Sigma(R.E.) 3Sigma'(R.E.) Max-Min(R.E.) Wiggling_LER LR_Correlation Center_Variation Brt-Mean Brt-Maximum Brt-Minimum Brt-3 Sigma Brt-Verification PSD Wiggling-LER ****** Measurement Raw Data ****** Number of Data Data 1 Data 2 Data 3 Data 4 Data 5 Data 6 Data 7 Data 8 Data 9 Data 10 Data 11 Data 12 Data 13 Data 14 Data 15 Data 16 Data 17 Data 18 Data 19 Data 20 Data 21 Data 22 Data 23 Data 24 Data 25 Data 26 Data 27 Data 28 Data 29 Data 30 Data 31 Data 32 2nd Upper 1st Upper Design Value 1st Lower 2nd Lower
nm ' 3 ' MP-3 ' ISO ' 1,-1 ' 14611 um,14596 um ' P ' Width ' Space ' Multi Point ' Mean' ' 27.78 nm ' 27.78 nm ' 29.16 nm ' 26.32 nm ' 2.20 nm ' 1.98 nm ' 2.84 nm ' 1.73 nm ' 1.52 nm ' 2.35 nm ' 1.93 nm ' 1.64 nm ' 2.87 nm ' * nm ' * ' * nm ' * ' * ' * ' * ' * ' * nm ' ' 32 ' 28.11 nm ' 28.06 nm ' 26.69 nm ' 28.26 nm ' 27.13 nm ' 27.69 nm ' 27.34 nm ' 28.62 nm ' 28.57 nm ' 28.20 nm ' 26.32 nm ' 28.04 nm ' 27.72 nm ' 28.88 nm ' 28.74 nm ' 29.16 nm ' 27.45 nm ' 26.72 nm ' 27.57 nm ' 27.86 nm ' 28.41 nm ' 28.93 nm ' 27.27 nm ' 26.41 nm ' 27.62 nm ' 28.41 nm ' 27.22 nm ' 27.15 nm ' 27.19 nm ' 27.56 nm ' 27.75 nm ' 27.85 nm ' 31.20 nm ' 28.60 nm ' 26.00 nm ' 23.40 nm ' 20.80 nm
51 msr D No. P No. MP Name Chip No. Chip Coordinate Multi_Measure Measurement Object Kind Data Mean Mean' Maximum Minimum 3Sigma 3Sigma' Max-Min 3Sigma(L.E.) 3Sigma'(L.E.) Max-Min(L.E.) 3Sigma(R.E.) 3Sigma'(R.E.) Max-Min(R.E.) Wiggling_LER LR_Correlation Center_Variation Brt-Mean Brt-Maximum Brt-Minimum Brt-3 Sigma Brt-Verification PSD Wiggling-LER ****** Measurement ACD Data ****** Statistical Data Name Average_CD Minimum_CD Maximum_CD 3Sigma_CD Mean'_CD Number of Target Number of Data Data Name Data 1 Data 2 Center_Position 2nd Upper 1st Upper Design Value 1st Lower 2nd Lower
nm ' 4 ' MP-4 ' IHL ' 1,-1 ' 21731 um,30283 um ' P ' Width ' Space ' Multi Point ' Mean' ' 22.01 nm ' 22.05 nm ' 23.50 nm ' 19.96 nm ' 3.39 nm ' 2.96 nm ' 3.54 nm ' 2.59 nm ' 2.12 nm ' 2.90 nm ' 2.45 nm ' 1.95 nm ' 2.74 nm ' * nm ' * ' * nm ' * ' * ' * ' * ' * ' * nm ' ' Mean' : Mean : Mean' : Maximum : Minimum : 3Sigma : 3Sigma' : Max-Min : 3Sigma(L.E.) : 3Sigma'(L.E.) : Max-Min(L.E.) : 3Sigma(R.E.) : 3Sigma'(R.E.) : Max-Min(R.E.) : Wiggling_LER : LR_Correlation : Center_Variation : Brt-Mean : Brt-Maximum : Brt-Minimum : Brt-3 Sigma : Brt-Verification : PSD Wiggling-LER ' 22.05 nm : 22.01 nm : 22.05 nm : 23.50 nm : 19.96 nm : 3.39 nm : 2.96 nm : 3.54 nm : 2.59 nm : 2.12 nm : 2.90 nm : 2.45 nm : 1.95 nm : 2.74 nm : - nm : - : - nm : - : - : - : - : - : - nm ' 21.86 nm : 21.83 nm : 21.86 nm : 23.37 nm : 19.65 nm : 3.04 nm : 2.67 nm : 3.10 nm : 2.43 nm : 1.97 nm : 2.89 nm : 1.81 nm : 1.07 nm : 2.57 nm : - nm : - : - nm : - : - : - : - : - : - nm ' 22.24 nm : 22.19 nm : 22.24 nm : 23.63 nm : 20.27 nm : 3.74 nm : 3.25 nm : 3.99 nm : 2.74 nm : 2.27 nm : 2.91 nm : 3.08 nm : 2.82 nm : 2.92 nm : - nm : - : - nm : - : - : - : - : - : - nm ' 0.80 nm : 0.75 nm : 0.80 nm : 0.56 nm : 1.32 nm : 1.47 nm : 1.22 nm : 1.88 nm : 0.66 nm : 0.64 nm : 0.03 nm : 2.69 nm : 3.71 nm : 0.75 nm : - nm : - : - nm : - : - : - : - : - : - nm ' - nm : - nm : - nm : - nm : - nm : - nm : - nm : - nm : - nm : - nm : - nm : - nm : - nm : - nm : - nm : - : - nm : - : - : - : - : - : - nm ' 2 ' 2 ' Mean' : Mean : Mean' : Maximum : Minimum : 3Sigma : 3Sigma' : Max-Min : 3Sigma(L.E.) : 3Sigma'(L.E.) : Max-Min(L.E.) : 3Sigma(R.E.) : 3Sigma'(R.E.) : Max-Min(R.E.) : Wiggling_LER : LR_Correlation : Center_Variation : Brt-Mean : Brt-Maximum : Brt-Minimum : Brt-3 Sigma : Brt-Verification : PSD Wiggling-LER : EdgeCenterPosX : EdgeCenterPosY : CenterPosX(nm) : CenterPosY(nm) ' 21.86 nm : 21.83 nm : 21.86 nm : 23.63 nm : 19.65 nm : 3.74 nm : 3.25 nm : 3.99 nm : 2.43 nm : 1.97 nm : 2.89 nm : 3.08 nm : 2.82 nm : 2.92 nm : * nm : * : * nm : * : * : * : * : * : * nm : 261.20 pixel : 277.50 pixel : 206.06 nm : -229.52 nm ' 22.24 nm : 22.19 nm : 22.24 nm : 23.37 nm : 20.27 nm : 3.04 nm : 2.67 nm : 3.10 nm : 2.74 nm : 2.27 nm : 2.91 nm : 1.81 nm : 1.07 nm : 2.57 nm : * nm : * : * nm : * : * : * : * : * : * nm : 404.29 pixel : 277.50 pixel : 206.06 nm : -355.25 nm ' 206.06 nm, -292.39 nm ' 25.20 nm ' 23.10 nm ' 21.00 nm ' 18.90 nm ' 16.80 nm
48 msr D No. P No. MP Name Chip No. Chip Coordinate Multi_Measure Measurement Object Kind Data Mean Mean' Maximum Minimum 3Sigma 3Sigma' Max-Min 3Sigma(L.E.) 3Sigma'(L.E.) Max-Min(L.E.) 3Sigma(R.E.) 3Sigma'(R.E.) Max-Min(R.E.) Wiggling_LER LR_Correlation Center_Variation Brt-Mean Brt-Maximum Brt-Minimum Brt-3 Sigma Brt-Verification PSD Wiggling-LER ****** Measurement Raw Data ****** Number of Data Data 1 Data 2 Data 3 Data 4 Data 5 Data 6 Data 7 Data 8 2nd Upper 1st Upper Design Value 1st Lower 2nd Lower
nm ' 5 ' MP-5 ' IHS ' 1,-1 ' 11327 um,13979 um ' P ' Width ' Line ' Multi Point ' Mean' ' 32.57 nm ' 32.39 nm ' 36.24 nm ' 29.97 nm ' 8.10 nm ' 7.42 nm ' 6.28 nm ' 1.62 nm ' 1.06 nm ' 1.60 nm ' 6.92 nm ' 5.88 nm ' 5.71 nm ' * nm ' * ' * nm ' * ' * ' * ' * ' * ' * nm ' ' 8 ' 36.24 nm ' 36.23 nm ' 32.15 nm ' 29.97 nm ' 30.00 nm ' 30.59 nm ' 30.85 nm ' 34.50 nm ' 43.90 nm ' 40.30 nm ' 36.60 nm ' 32.90 nm ' 29.30 nm
51 msr D No. P No. MP Name Chip No. Chip Coordinate Multi_Measure Measurement Object Kind Data Mean Mean' Maximum Minimum 3Sigma 3Sigma' Max-Min 3Sigma(L.E.) 3Sigma'(L.E.) Max-Min(L.E.) 3Sigma(R.E.) 3Sigma'(R.E.) Max-Min(R.E.) Wiggling_LER LR_Correlation Center_Variation Brt-Mean Brt-Maximum Brt-Minimum Brt-3 Sigma Brt-Verification PSD Wiggling-LER ****** Measurement ACD Data ****** Statistical Data Name Average_CD Minimum_CD Maximum_CD 3Sigma_CD Mean'_CD Number of Target Number of Data Data Name Data 1 Data 2 Center_Position 2nd Upper 1st Upper Design Value 1st Lower 2nd Lower
nm ' 6 ' MP-6 ' NVL ' 1,-1 ' 18129 um,19849 um ' P ' Width ' Space ' Multi Point ' Mean' ' 26.34 nm ' 26.30 nm ' 27.99 nm ' 25.11 nm ' 2.67 nm ' 2.29 nm ' 2.87 nm ' 1.90 nm ' 1.45 nm ' 2.43 nm ' 1.99 nm ' 1.72 nm ' 2.15 nm ' * nm ' * ' * nm ' * ' * ' * ' * ' * ' * nm ' ' Mean' : Mean : Mean' : Maximum : Minimum : 3Sigma : 3Sigma' : Max-Min : 3Sigma(L.E.) : 3Sigma'(L.E.) : Max-Min(L.E.) : 3Sigma(R.E.) : 3Sigma'(R.E.) : Max-Min(R.E.) : Wiggling_LER : LR_Correlation : Center_Variation : Brt-Mean : Brt-Maximum : Brt-Minimum : Brt-3 Sigma : Brt-Verification : PSD Wiggling-LER ' 26.30 nm : 26.34 nm : 26.30 nm : 27.99 nm : 25.11 nm : 2.67 nm : 2.29 nm : 2.87 nm : 1.90 nm : 1.45 nm : 2.43 nm : 1.99 nm : 1.72 nm : 2.15 nm : - nm : - : - nm : - : - : - : - : - : - nm ' 26.04 nm : 26.05 nm : 26.04 nm : 27.39 nm : 24.86 nm : 2.32 nm : 2.00 nm : 2.53 nm : 1.64 nm : 1.29 nm : 2.03 nm : 1.65 nm : 1.43 nm : 1.79 nm : - nm : - : - nm : - : - : - : - : - : - nm ' 26.57 nm : 26.62 nm : 26.57 nm : 28.59 nm : 25.37 nm : 3.01 nm : 2.59 nm : 3.22 nm : 2.16 nm : 1.60 nm : 2.83 nm : 2.34 nm : 2.02 nm : 2.51 nm : - nm : - : - nm : - : - : - : - : - : - nm ' 1.11 nm : 1.20 nm : 1.11 nm : 2.56 nm : 1.09 nm : 1.47 nm : 1.24 nm : 1.47 nm : 1.11 nm : 0.65 nm : 1.71 nm : 1.46 nm : 1.26 nm : 1.53 nm : - nm : - : - nm : - : - : - : - : - : - nm ' - nm : - nm : - nm : - nm : - nm : - nm : - nm : - nm : - nm : - nm : - nm : - nm : - nm : - nm : - nm : - : - nm : - : - : - : - : - : - nm ' 2 ' 2 ' Mean' : Mean : Mean' : Maximum : Minimum : 3Sigma : 3Sigma' : Max-Min : 3Sigma(L.E.) : 3Sigma'(L.E.) : Max-Min(L.E.) : 3Sigma(R.E.) : 3Sigma'(R.E.) : Max-Min(R.E.) : Wiggling_LER : LR_Correlation : Center_Variation : Brt-Mean : Brt-Maximum : Brt-Minimum : Brt-3 Sigma : Brt-Verification : PSD Wiggling-LER : EdgeCenterPosX : EdgeCenterPosY : CenterPosX(nm) : CenterPosY(nm) ' 26.04 nm : 26.05 nm : 26.04 nm : 27.39 nm : 24.86 nm : 2.32 nm : 2.00 nm : 2.53 nm : 1.64 nm : 1.29 nm : 2.03 nm : 1.65 nm : 1.43 nm : 1.79 nm : * nm : * : * nm : * : * : * : * : * : * nm : 256.54 pixel : 394.50 pixel : 103.27 nm : -225.46 nm ' 26.57 nm : 26.62 nm : 26.57 nm : 28.59 nm : 25.37 nm : 3.01 nm : 2.59 nm : 3.22 nm : 2.16 nm : 1.60 nm : 2.83 nm : 2.34 nm : 2.02 nm : 2.51 nm : * nm : * : * nm : * : * : * : * : * : * nm : 256.97 pixel : 134.50 pixel : 331.77 nm : -225.84 nm ' 217.52 nm, -225.65 nm ' 31.20 nm ' 28.60 nm ' 26.00 nm ' 23.40 nm ' 20.80 nm
48 msr D No. P No. MP Name Chip No. Chip Coordinate Multi_Measure Measurement Object Kind Data Mean Mean' Maximum Minimum 3Sigma 3Sigma' Max-Min 3Sigma(L.E.) 3Sigma'(L.E.) Max-Min(L.E.) 3Sigma(R.E.) 3Sigma'(R.E.) Max-Min(R.E.) Wiggling_LER LR_Correlation Center_Variation Brt-Mean Brt-Maximum Brt-Minimum Brt-3 Sigma Brt-Verification PSD Wiggling-LER ****** Measurement Raw Data ****** Number of Data Data 1 Data 2 Data 3 Data 4 Data 5 Data 6 Data 7 Data 8 2nd Upper 1st Upper Design Value 1st Lower 2nd Lower
nm ' 7 ' MP-7 ' NVS ' 1,-1 ' 20129 um,19736 um ' P ' Width ' Line ' Multi Point ' Minimum ' 59.24 nm ' 59.14 nm ' 61.42 nm ' 57.69 nm ' 3.73 nm ' 2.54 nm ' 3.73 nm ' 2.41 nm ' 1.58 nm ' 2.50 nm ' 2.90 nm ' 2.49 nm ' 2.46 nm ' * nm ' * ' * nm ' * ' * ' * ' * ' * ' * nm ' ' 8 ' 58.58 nm ' 58.46 nm ' 57.69 nm ' 59.53 nm ' 59.41 nm ' 60.52 nm ' 58.32 nm ' 61.42 nm ' 70.80 nm ' 64.90 nm ' 59.00 nm ' 53.10 nm ' 47.20 nm
54 msr D No. P No. MP Name Chip No. Chip Coordinate Multi_Measure Measurement Object Kind Data Mean Mean' Maximum Minimum 3Sigma 3Sigma' Max-Min 3Sigma(L.E.) 3Sigma'(L.E.) Max-Min(L.E.) 3Sigma(R.E.) 3Sigma'(R.E.) Max-Min(R.E.) Wiggling_LER LR_Correlation Center_Variation Brt-Mean Brt-Maximum Brt-Minimum Brt-3 Sigma Brt-Verification PSD Wiggling-LER ****** Measurement ACD Data ****** Statistical Data Name Average_CD Minimum_CD Maximum_CD 3Sigma_CD Mean'_CD Number of Target Number of Data Data Name Data 1 Data 2 Data 3 Data 4 Data 5 Center_Position 2nd Upper 1st Upper Design Value 1st Lower 2nd Lower
nm ' 8 ' MP-8 ' NHL ' 1,-1 ' 18615 um,29124 um ' P ' Width ' Space ' Multi Point ' Mean' ' 23.83 nm ' 23.84 nm ' 25.77 nm ' 21.74 nm ' 2.76 nm ' 2.35 nm ' 4.03 nm ' 1.99 nm ' 1.71 nm ' 2.86 nm ' 1.94 nm ' 1.70 nm ' 2.65 nm ' * nm ' * ' * nm ' * ' * ' * ' * ' * ' * nm ' ' Mean' : Mean : Mean' : Maximum : Minimum : 3Sigma : 3Sigma' : Max-Min : 3Sigma(L.E.) : 3Sigma'(L.E.) : Max-Min(L.E.) : 3Sigma(R.E.) : 3Sigma'(R.E.) : Max-Min(R.E.) : Wiggling_LER : LR_Correlation : Center_Variation : Brt-Mean : Brt-Maximum : Brt-Minimum : Brt-3 Sigma : Brt-Verification : PSD Wiggling-LER ' 23.84 nm : 23.83 nm : 23.84 nm : 25.77 nm : 21.74 nm : 2.76 nm : 2.35 nm : 4.03 nm : 1.99 nm : 1.71 nm : 2.86 nm : 1.94 nm : 1.70 nm : 2.65 nm : - nm : - : - nm : - : - : - : - : - : - nm ' 23.53 nm : 23.50 nm : 23.53 nm : 24.97 nm : 21.23 nm : 2.39 nm : 1.96 nm : 3.63 nm : 1.73 nm : 1.53 nm : 2.12 nm : 1.72 nm : 1.44 nm : 2.39 nm : - nm : - : - nm : - : - : - : - : - : - nm ' 24.34 nm : 24.36 nm : 24.34 nm : 27.17 nm : 22.32 nm : 3.03 nm : 2.57 nm : 4.85 nm : 2.71 nm : 2.24 nm : 4.24 nm : 2.14 nm : 1.85 nm : 3.10 nm : - nm : - : - nm : - : - : - : - : - : - nm ' 0.92 nm : 0.98 nm : 0.92 nm : 2.54 nm : 1.33 nm : 0.75 nm : 0.80 nm : 1.44 nm : 1.24 nm : 0.90 nm : 2.50 nm : 0.47 nm : 0.47 nm : 0.87 nm : - nm : - : - nm : - : - : - : - : - : - nm ' 23.78 nm : 23.77 nm : 23.78 nm : 25.57 nm : 21.72 nm : 2.79 nm : 2.40 nm : 3.89 nm : 1.84 nm : 1.60 nm : 2.65 nm : 1.94 nm : 1.74 nm : 2.59 nm : - nm : - : - nm : - : - : - : - : - : - nm ' 5 ' 5 ' Mean' : Mean : Mean' : Maximum : Minimum : 3Sigma : 3Sigma' : Max-Min : 3Sigma(L.E.) : 3Sigma'(L.E.) : Max-Min(L.E.) : 3Sigma(R.E.) : 3Sigma'(R.E.) : Max-Min(R.E.) : Wiggling_LER : LR_Correlation : Center_Variation : Brt-Mean : Brt-Maximum : Brt-Minimum : Brt-3 Sigma : Brt-Verification : PSD Wiggling-LER : EdgeCenterPosX : EdgeCenterPosY : CenterPosX(nm) : CenterPosY(nm) ' 24.34 nm : 24.36 nm : 24.34 nm : 27.17 nm : 22.32 nm : 3.03 nm : 2.47 nm : 4.85 nm : 2.71 nm : 2.24 nm : 4.24 nm : 1.88 nm : 1.69 nm : 2.39 nm : * nm : * : * nm : * : * : * : * : * : * nm : 158.86 pixel : 255.50 pixel : 225.40 nm : -139.60 nm ' 23.80 nm : 23.77 nm : 23.80 nm : 25.37 nm : 21.36 nm : 2.63 nm : 2.19 nm : 4.01 nm : 1.73 nm : 1.53 nm : 2.31 nm : 2.02 nm : 1.78 nm : 2.75 nm : * nm : * : * nm : * : * : * : * : * : * nm : 210.88 pixel : 255.50 pixel : 225.40 nm : -185.31 nm ' 23.67 nm : 23.67 nm : 23.67 nm : 25.49 nm : 21.85 nm : 2.84 nm : 2.56 nm : 3.63 nm : 1.85 nm : 1.56 nm : 2.75 nm : 1.94 nm : 1.76 nm : 2.42 nm : * nm : * : * nm : * : * : * : * : * : * nm : 263.37 pixel : 255.50 pixel : 225.40 nm : -231.43 nm ' 23.53 nm : 23.50 nm : 23.53 nm : 24.97 nm : 21.23 nm : 2.39 nm : 1.96 nm : 3.74 nm : 1.73 nm : 1.58 nm : 2.12 nm : 1.72 nm : 1.44 nm : 2.59 nm : * nm : * : * nm : * : * : * : * : * : * nm : 315.44 pixel : 255.50 pixel : 225.40 nm : -277.19 nm ' 23.88 nm : 23.88 nm : 23.88 nm : 25.86 nm : 21.93 nm : 2.90 nm : 2.57 nm : 3.93 nm : 1.95 nm : 1.66 nm : 2.89 nm : 2.14 nm : 1.85 nm : 3.10 nm : * nm : * : * nm : * : * : * : * : * : * nm : 367.64 pixel : 255.50 pixel : 225.40 nm : -323.06 nm ' 225.40 nm, -231.32 nm ' 27.60 nm ' 25.30 nm ' 23.00 nm ' 20.70 nm ' 18.40 nm
56 msr D No. P No. MP Name Chip No. Chip Coordinate Multi_Measure Measurement Object Kind Data Mean Mean' Maximum Minimum 3Sigma 3Sigma' Max-Min 3Sigma(L.E.) 3Sigma'(L.E.) Max-Min(L.E.) 3Sigma(R.E.) 3Sigma'(R.E.) Max-Min(R.E.) Wiggling_LER LR_Correlation Center_Variation Brt-Mean Brt-Maximum Brt-Minimum Brt-3 Sigma Brt-Verification PSD Wiggling-LER ****** Measurement Raw Data ****** Number of Data Data 1 Data 2 Data 3 Data 4 Data 5 Data 6 Data 7 Data 8 Data 9 Data 10 Data 11 Data 12 Data 13 Data 14 Data 15 Data 16 2nd Upper 1st Upper Design Value 1st Lower 2nd Lower
nm ' 9 ' MP-9 ' NHS ' 1,-1 ' 17844 um,12549 um ' P ' Width ' Line ' Multi Point ' Mean' ' 36.95 nm ' 36.89 nm ' 40.59 nm ' 34.18 nm ' 5.18 nm ' 4.06 nm ' 6.40 nm ' 1.95 nm ' 1.67 nm ' 2.13 nm ' 3.80 nm ' 2.85 nm ' 4.68 nm ' * nm ' * ' * nm ' * ' * ' * ' * ' * ' * nm ' ' 16 ' 40.59 nm ' 38.26 nm ' 39.49 nm ' 36.92 nm ' 38.64 nm ' 37.06 nm ' 36.56 nm ' 36.04 nm ' 38.33 nm ' 35.19 nm ' 36.96 nm ' 35.80 nm ' 35.36 nm ' 34.18 nm ' 35.26 nm ' 36.61 nm ' 51.40 nm ' 47.10 nm ' 42.80 nm ' 38.50 nm ' 34.20 nm
39 msr D No. P No. MP Name Chip No. Chip Coordinate Error Multi_Measure Measurement Object Kind Data Mean Mean' Maximum Minimum 3Sigma 3Sigma' Max-Min 3Sigma(L.E.) 3Sigma'(L.E.) Max-Min(L.E.) 3Sigma(R.E.) 3Sigma'(R.E.) Max-Min(R.E.) Wiggling_LER LR_Correlation Center_Variation Brt-Mean Brt-Maximum Brt-Minimum Brt-3 Sigma Brt-Verification PSD Wiggling-LER 2nd Upper 1st Upper Design Value 1st Lower 2nd Lower
nm ' 10 ' MP-10 ' ELS ' 1,-1 ' 14606 um,14601 um ' 9140 ' P ' Width ' Space ' Multi Point ' Mean' ' * nm ' * nm ' * nm ' * nm ' * nm ' * nm ' * nm ' * nm ' * nm ' * nm ' * nm ' * nm ' * nm ' * nm ' * ' * nm ' * ' * ' * ' * ' * ' * nm ' 25.20 nm ' 23.10 nm ' 21.00 nm ' 18.90 nm ' 16.80 nm
42 msr D No. P No. MP Name Chip No. Chip Coordinate Multi_Measure Measurement Object Kind Data 3Sigma 3Sigma' Max-Min Bias Free 3Sigma Bias Free 3Sigma' PSD 3Sigma(L) PSD 3Sigma(M) PSD 3Sigma(H) PSD 3Sigma Edge Offset ****** Measurement ACD Data ****** Statistical Data Name Average_CD Minimum_CD Maximum_CD 3Sigma_CD Mean'_CD Number of Target Number of Data Data Name Data 1 Data 2 Data 3 Data 4 Data 5 Data 6 Data 7 Center_Position 2nd Limit 1st Limit Design Value
nm ' 11 ' MP-11 ' XMP_1 ' 1,-1 ' 14605 um,14607 um ' C ' Edge Roughness ' Dense Space ' ' 3Sigma ' 2.23 nm ' 1.96 nm ' 3.02 nm ' 0.00 nm ' 0.00 nm ' * nm ' * nm ' * nm ' * nm ' -1.35 nm ' ' 3Sigma : 3Sigma : 3Sigma' : Max-Min : PSD 3Sigma(L) : PSD 3Sigma(M) : PSD 3Sigma(H) : PSD 3Sigma : Edge Offset ' 2.23 nm : 2.23 nm : 1.96 nm : 3.02 nm : - nm : - nm : - nm : - nm : -1.35 nm ' 1.65 nm : 1.65 nm : 1.53 nm : 1.96 nm : - nm : - nm : - nm : - nm : -126.67 nm ' 2.79 nm : 2.79 nm : 2.51 nm : 3.55 nm : - nm : - nm : - nm : - nm : 124.24 nm ' 1.14 nm : 1.14 nm : 1.04 nm : 1.62 nm : - nm : - nm : - nm : - nm : 271.20 nm ' 2.23 nm : 2.23 nm : 1.94 nm : 3.13 nm : - nm : - nm : - nm : - nm : -1.41 nm ' 7 ' 7 ' 3Sigma : 3Sigma : 3Sigma' : Max-Min : PSD 3Sigma(L) : PSD 3Sigma(M) : PSD 3Sigma(H) : PSD 3Sigma : Edge Offset : EdgeCenterPosX : EdgeCenterPosY : CenterPosX(nm) : CenterPosY(nm) ' 2.10 nm : 2.10 nm : 1.75 nm : 3.24 nm : * nm : * nm : * nm : * nm : -126.67 nm : 123.65 pixel : 257.50 pixel : 223.65 nm : -108.66 nm ' 2.06 nm : 2.06 nm : 1.82 nm : 2.81 nm : * nm : * nm : * nm : * nm : -85.12 nm : 170.93 pixel : 257.50 pixel : 223.65 nm : -150.21 nm ' 1.65 nm : 1.65 nm : 1.53 nm : 1.96 nm : * nm : * nm : * nm : * nm : -43.39 nm : 218.56 pixel : 257.50 pixel : 223.65 nm : -192.06 nm ' 2.79 nm : 2.79 nm : 2.51 nm : 3.55 nm : * nm : * nm : * nm : * nm : -1.55 nm : 266.20 pixel : 257.50 pixel : 223.65 nm : -233.93 nm ' 2.58 nm : 2.58 nm : 2.30 nm : 3.41 nm : * nm : * nm : * nm : * nm : 40.62 nm : 314.05 pixel : 257.50 pixel : 223.65 nm : -275.98 nm ' 2.35 nm : 2.35 nm : 2.05 nm : 3.30 nm : * nm : * nm : * nm : * nm : 82.38 nm : 361.71 pixel : 257.50 pixel : 223.65 nm : -317.86 nm ' 2.05 nm : 2.05 nm : 1.77 nm : 2.89 nm : * nm : * nm : * nm : * nm : 124.24 nm : 409.47 pixel : 257.50 pixel : 223.65 nm : -359.83 nm ' 223.65 nm, -234.08 nm ' 100.00 nm ' 50.00 nm ' 0.0 um
41 msr D No. P No. MP Name Chip No. Chip Coordinate Multi_Measure Measurement Object Kind Data 3Sigma 3Sigma' Max-Min Bias Free 3Sigma Bias Free 3Sigma' PSD 3Sigma(L) PSD 3Sigma(M) PSD 3Sigma(H) PSD 3Sigma Edge Offset ****** Measurement ACD Data ****** Statistical Data Name Average_CD Minimum_CD Maximum_CD 3Sigma_CD Mean'_CD Number of Target Number of Data Data Name Data 1 Data 2 Data 3 Data 4 Data 5 Data 6 Center_Position 2nd Limit 1st Limit Design Value
nm ' 12 ' MP-12 ' XMP_2 ' 1,-1 ' 14605 um,14607 um ' C ' Edge Roughness ' Dense Space ' ' 3Sigma ' 1.92 nm ' 1.66 nm ' 2.70 nm ' 0.00 nm ' 0.00 nm ' * nm ' * nm ' * nm ' * nm ' -0.53 nm ' ' 3Sigma : 3Sigma : 3Sigma' : Max-Min : PSD 3Sigma(L) : PSD 3Sigma(M) : PSD 3Sigma(H) : PSD 3Sigma : Edge Offset ' 1.92 nm : 1.92 nm : 1.66 nm : 2.70 nm : - nm : - nm : - nm : - nm : -0.53 nm ' 1.63 nm : 1.63 nm : 1.42 nm : 2.30 nm : - nm : - nm : - nm : - nm : -105.07 nm ' 2.15 nm : 2.15 nm : 1.76 nm : 3.38 nm : - nm : - nm : - nm : - nm : 104.29 nm ' 0.57 nm : 0.57 nm : 0.47 nm : 1.28 nm : - nm : - nm : - nm : - nm : 235.09 nm ' 1.93 nm : 1.93 nm : 1.69 nm : 2.63 nm : - nm : - nm : - nm : - nm : -0.60 nm ' 7 ' 6 ' 3Sigma : 3Sigma : 3Sigma' : Max-Min : PSD 3Sigma(L) : PSD 3Sigma(M) : PSD 3Sigma(H) : PSD 3Sigma : Edge Offset : EdgeCenterPosX : EdgeCenterPosY : CenterPosX(nm) : CenterPosY(nm) ' 1.93 nm : 1.93 nm : 1.76 nm : 2.40 nm : * nm : * nm : * nm : * nm : -105.07 nm : 123.65 pixel : 257.50 pixel : 223.65 nm : -108.66 nm ' 1.79 nm : 1.79 nm : 1.51 nm : 2.67 nm : * nm : * nm : * nm : * nm : -63.51 nm : 170.93 pixel : 257.50 pixel : 223.65 nm : -150.21 nm ' 2.15 nm : 2.15 nm : 1.76 nm : 3.38 nm : * nm : * nm : * nm : * nm : -21.54 nm : 218.56 pixel : 257.50 pixel : 223.65 nm : -192.06 nm ' 1.63 nm : 1.63 nm : 1.42 nm : 2.30 nm : * nm : * nm : * nm : * nm : 20.35 nm : 266.20 pixel : 257.50 pixel : 223.65 nm : -233.93 nm ' 2.07 nm : 2.07 nm : 1.76 nm : 3.02 nm : * nm : * nm : * nm : * nm : 62.28 nm : 314.05 pixel : 257.50 pixel : 223.65 nm : -275.98 nm ' 1.93 nm : 1.93 nm : 1.76 nm : 2.41 nm : * nm : * nm : * nm : * nm : 104.29 nm : 361.71 pixel : 257.50 pixel : 223.65 nm : -317.86 nm ' 223.65 nm, -213.12 nm ' 100.00 nm ' 50.00 nm ' 0.0 um

## PNO-24 (hidden)
1 | 2 | 3 | 4 | 5 | 6 | 7 | 8 | 9 | 10 | 11 | 12
1 | 2 | 3 | 4 | 5 | 6 | 7 | 8 | 9 | 10 | 11 | 12
1 | 2 | 3 | 4 | 5 | 6 | 7 | 8 | 9 | 10 | 11 | 12
1 | 2 | 3 | 4 | 5 | 6 | 7 | 8 | 9 | 10 | 11 | 12
1 | 2 | 3 | 4 | 5 | 6 | 7 | 8 | 9 | 10 | 11 | 12
1 | 2 | 3 | 4 | 5 | 6 | 7 | 8 | 9 | 10 | 11 | 12
1 | 2 | 3 | 4 | 5 | 6 | 7 | 8 | 9 | 10 | 11 | 12
1 | 2 | 3 | 4 | 5 | 6 | 7 | 8 | 9 | 10 | 11 | 12
1 | 2 | 3 | 4 | 5 | 6 | 7 | 8 | 9 | 10 | 11 | 12
1 | 2 | 3 | 4 | 5 | 6 | 7 | 8 | 9 | 10 | 11 | 12
1 | 2 | 3 | 4 | 5 | 6 | 7 | 8 | 9 | 10 | 11 | 12
1 | 2 | 3 | 4 | 5 | 6 | 7 | 8 | 9 | 10 | 11 | 12

## DATA-24 (hidden)
Vertical | 12
Horizontal | 12
Data Start Row | 7
Data Start Col | 7
Row Increment | 1
Col Increment | 2
Display Method | 1 |  | G:\_FTP\_Userdata\UenoYasumasa\20260902_215931_P1_DCD_DB10000490_06\S24_M0001-01MP.jpg?G:\_FTP\_Userdata\UenoYasumasa\20260902_215931_P1_DCD_DB10000490_06\S24_M0001-01MS.jpg | G:\_FTP\_Userdata\UenoYasumasa\20260902_215931_P1_DCD_DB10000490_06\S24_M0004-01MP.jpg?G:\_FTP\_Userdata\UenoYasumasa\20260902_215931_P1_DCD_DB10000490_06\S24_M0004-01MS.jpg?G:\_FTP\_Userdata\UenoYasumasa\20260902_215931_P1_DCD_DB10000490_06\S24_M0004-02MS.tif | G:\_FTP\_Userdata\UenoYasumasa\20260902_215931_P1_DCD_DB10000490_06\S24_M0005-01MP.jpg?G:\_FTP\_Userdata\UenoYasumasa\20260902_215931_P1_DCD_DB10000490_06\S24_M0005-01MS.jpg?G:\_FTP\_Userdata\UenoYasumasa\20260902_215931_P1_DCD_DB10000490_06\S24_M0005-02MS.tif | G:\_FTP\_Userdata\UenoYasumasa\20260902_215931_P1_DCD_DB10000490_06\S24_M0006-01MP.jpg?G:\_FTP\_Userdata\UenoYasumasa\20260902_215931_P1_DCD_DB10000490_06\S24_M0006-01MS.jpg?G:\_FTP\_Userdata\UenoYasumasa\20260902_215931_P1_DCD_DB10000490_06\S24_M0006-02MS.tif | G:\_FTP\_Userdata\UenoYasumasa\20260902_215931_P1_DCD_DB10000490_06\S24_M0007-01MP.jpg?G:\_FTP\_Userdata\UenoYasumasa\20260902_215931_P1_DCD_DB10000490_06\S24_M0007-01MS.jpg?G:\_FTP\_Userdata\UenoYasumasa\20260902_215931_P1_DCD_DB10000490_06\S24_M0007-02MS.tif | G:\_FTP\_Userdata\UenoYasumasa\20260902_215931_P1_DCD_DB10000490_06\S24_M0008-01MP.jpg?G:\_FTP\_Userdata\UenoYasumasa\20260902_215931_P1_DCD_DB10000490_06\S24_M0008-01MS.jpg?G:\_FTP\_Userdata\UenoYasumasa\20260902_215931_P1_DCD_DB10000490_06\S24_M0008-02MS.tif | G:\_FTP\_Userdata\UenoYasumasa\20260902_215931_P1_DCD_DB10000490_06\S24_M0009-01MP.jpg?G:\_FTP\_Userdata\UenoYasumasa\20260902_215931_P1_DCD_DB10000490_06\S24_M0009-01MS.jpg?G:\_FTP\_Userdata\UenoYasumasa\20260902_215931_P1_DCD_DB10000490_06\S24_M0009-02MS.tif | G:\_FTP\_Userdata\UenoYasumasa\20260902_215931_P1_DCD_DB10000490_06\S24_M0010-01MP.jpg?G:\_FTP\_Userdata\UenoYasumasa\20260902_215931_P1_DCD_DB10000490_06\S24_M0010-01MS.jpg?G:\_FTP\_Userdata\UenoYasumasa\20260902_215931_P1_DCD_DB10000490_06\S24_M0010-02MS.tif | G:\_FTP\_Userdata\UenoYasumasa\20260902_215931_P1_DCD_DB10000490_06\S24_M0011-01MP.jpg?G:\_FTP\_Userdata\UenoYasumasa\20260902_215931_P1_DCD_DB10000490_06\S24_M0011-01MS.jpg?G:\_FTP\_Userdata\UenoYasumasa\20260902_215931_P1_DCD_DB10000490_06\S24_M0011-02MS.tif | G:\_FTP\_Userdata\UenoYasumasa\20260902_215931_P1_DCD_DB10000490_06\S24_M0012-01MP.jpg?G:\_FTP\_Userdata\UenoYasumasa\20260902_215931_P1_DCD_DB10000490_06\S24_M0012-01MS.jpg?G:\_FTP\_Userdata\UenoYasumasa\20260902_215931_P1_DCD_DB10000490_06\S24_M0012-02MS.tif | G:\_FTP\_Userdata\UenoYasumasa\20260902_215931_P1_DCD_DB10000490_06\S24_M0002-01MS.jpg | G:\_FTP\_Userdata\UenoYasumasa\20260902_215931_P1_DCD_DB10000490_06\S24_M0003-01MS.jpg?G:\_FTP\_Userdata\UenoYasumasa\20260902_215931_P1_DCD_DB10000490_06\S24_M0003-02MS.tif
Detail Sheet Visible | 1 |  | G:\_FTP\_Userdata\UenoYasumasa\20260902_215931_P1_DCD_DB10000490_06\S24_M0013-01MP.jpg?G:\_FTP\_Userdata\UenoYasumasa\20260902_215931_P1_DCD_DB10000490_06\S24_M0013-01MS.jpg | G:\_FTP\_Userdata\UenoYasumasa\20260902_215931_P1_DCD_DB10000490_06\S24_M0016-01MP.jpg?G:\_FTP\_Userdata\UenoYasumasa\20260902_215931_P1_DCD_DB10000490_06\S24_M0016-01MS.jpg?G:\_FTP\_Userdata\UenoYasumasa\20260902_215931_P1_DCD_DB10000490_06\S24_M0016-02MS.tif | G:\_FTP\_Userdata\UenoYasumasa\20260902_215931_P1_DCD_DB10000490_06\S24_M0017-01MP.jpg?G:\_FTP\_Userdata\UenoYasumasa\20260902_215931_P1_DCD_DB10000490_06\S24_M0017-01MS.jpg?G:\_FTP\_Userdata\UenoYasumasa\20260902_215931_P1_DCD_DB10000490_06\S24_M0017-02MS.tif | G:\_FTP\_Userdata\UenoYasumasa\20260902_215931_P1_DCD_DB10000490_06\S24_M0018-01MP.jpg?G:\_FTP\_Userdata\UenoYasumasa\20260902_215931_P1_DCD_DB10000490_06\S24_M0018-01MS.jpg?G:\_FTP\_Userdata\UenoYasumasa\20260902_215931_P1_DCD_DB10000490_06\S24_M0018-02MS.tif | G:\_FTP\_Userdata\UenoYasumasa\20260902_215931_P1_DCD_DB10000490_06\S24_M0019-01MP.jpg?G:\_FTP\_Userdata\UenoYasumasa\20260902_215931_P1_DCD_DB10000490_06\S24_M0019-01MS.jpg?G:\_FTP\_Userdata\UenoYasumasa\20260902_215931_P1_DCD_DB10000490_06\S24_M0019-02MS.tif | G:\_FTP\_Userdata\UenoYasumasa\20260902_215931_P1_DCD_DB10000490_06\S24_M0020-01MP.jpg?G:\_FTP\_Userdata\UenoYasumasa\20260902_215931_P1_DCD_DB10000490_06\S24_M0020-01MS.jpg?G:\_FTP\_Userdata\UenoYasumasa\20260902_215931_P1_DCD_DB10000490_06\S24_M0020-02MS.tif | G:\_FTP\_Userdata\UenoYasumasa\20260902_215931_P1_DCD_DB10000490_06\S24_M0021-01MP.jpg?G:\_FTP\_Userdata\UenoYasumasa\20260902_215931_P1_DCD_DB10000490_06\S24_M0021-01MS.jpg?G:\_FTP\_Userdata\UenoYasumasa\20260902_215931_P1_DCD_DB10000490_06\S24_M0021-02MS.tif | G:\_FTP\_Userdata\UenoYasumasa\20260902_215931_P1_DCD_DB10000490_06\S24_M0022-01MP.jpg?G:\_FTP\_Userdata\UenoYasumasa\20260902_215931_P1_DCD_DB10000490_06\S24_M0022-01MS.jpg?G:\_FTP\_Userdata\UenoYasumasa\20260902_215931_P1_DCD_DB10000490_06\S24_M0022-02MS.tif | G:\_FTP\_Userdata\UenoYasumasa\20260902_215931_P1_DCD_DB10000490_06\S24_M0023-01MP.jpg?G:\_FTP\_Userdata\UenoYasumasa\20260902_215931_P1_DCD_DB10000490_06\S24_M0023-01MS.jpg?G:\_FTP\_Userdata\UenoYasumasa\20260902_215931_P1_DCD_DB10000490_06\S24_M0023-02MS.tif | G:\_FTP\_Userdata\UenoYasumasa\20260902_215931_P1_DCD_DB10000490_06\S24_M0024-01MP.jpg?G:\_FTP\_Userdata\UenoYasumasa\20260902_215931_P1_DCD_DB10000490_06\S24_M0024-01MS.jpg?G:\_FTP\_Userdata\UenoYasumasa\20260902_215931_P1_DCD_DB10000490_06\S24_M0024-02MS.tif | G:\_FTP\_Userdata\UenoYasumasa\20260902_215931_P1_DCD_DB10000490_06\S24_M0014-01MS.jpg | G:\_FTP\_Userdata\UenoYasumasa\20260902_215931_P1_DCD_DB10000490_06\S24_M0015-01MS.jpg?G:\_FTP\_Userdata\UenoYasumasa\20260902_215931_P1_DCD_DB10000490_06\S24_M0015-02MS.tif
Control Value Number | 12 |  | G:\_FTP\_Userdata\UenoYasumasa\20260902_215931_P1_DCD_DB10000490_06\S24_M0025-01MP.jpg?G:\_FTP\_Userdata\UenoYasumasa\20260902_215931_P1_DCD_DB10000490_06\S24_M0025-01MS.jpg | G:\_FTP\_Userdata\UenoYasumasa\20260902_215931_P1_DCD_DB10000490_06\S24_M0028-01MP.jpg?G:\_FTP\_Userdata\UenoYasumasa\20260902_215931_P1_DCD_DB10000490_06\S24_M0028-01MS.jpg?G:\_FTP\_Userdata\UenoYasumasa\20260902_215931_P1_DCD_DB10000490_06\S24_M0028-02MS.tif | G:\_FTP\_Userdata\UenoYasumasa\20260902_215931_P1_DCD_DB10000490_06\S24_M0029-01MP.jpg?G:\_FTP\_Userdata\UenoYasumasa\20260902_215931_P1_DCD_DB10000490_06\S24_M0029-01MS.jpg?G:\_FTP\_Userdata\UenoYasumasa\20260902_215931_P1_DCD_DB10000490_06\S24_M0029-02MS.tif | G:\_FTP\_Userdata\UenoYasumasa\20260902_215931_P1_DCD_DB10000490_06\S24_M0030-01MP.jpg?G:\_FTP\_Userdata\UenoYasumasa\20260902_215931_P1_DCD_DB10000490_06\S24_M0030-01MS.jpg?G:\_FTP\_Userdata\UenoYasumasa\20260902_215931_P1_DCD_DB10000490_06\S24_M0030-02MS.tif | G:\_FTP\_Userdata\UenoYasumasa\20260902_215931_P1_DCD_DB10000490_06\S24_M0031-01MP.jpg?G:\_FTP\_Userdata\UenoYasumasa\20260902_215931_P1_DCD_DB10000490_06\S24_M0031-01MS.jpg?G:\_FTP\_Userdata\UenoYasumasa\20260902_215931_P1_DCD_DB10000490_06\S24_M0031-02MS.tif | G:\_FTP\_Userdata\UenoYasumasa\20260902_215931_P1_DCD_DB10000490_06\S24_M0032-01MP.jpg?G:\_FTP\_Userdata\UenoYasumasa\20260902_215931_P1_DCD_DB10000490_06\S24_M0032-01MS.jpg?G:\_FTP\_Userdata\UenoYasumasa\20260902_215931_P1_DCD_DB10000490_06\S24_M0032-02MS.tif | G:\_FTP\_Userdata\UenoYasumasa\20260902_215931_P1_DCD_DB10000490_06\S24_M0033-01MP.jpg?G:\_FTP\_Userdata\UenoYasumasa\20260902_215931_P1_DCD_DB10000490_06\S24_M0033-01MS.jpg?G:\_FTP\_Userdata\UenoYasumasa\20260902_215931_P1_DCD_DB10000490_06\S24_M0033-02MS.tif | G:\_FTP\_Userdata\UenoYasumasa\20260902_215931_P1_DCD_DB10000490_06\S24_M0034-01MP.jpg?G:\_FTP\_Userdata\UenoYasumasa\20260902_215931_P1_DCD_DB10000490_06\S24_M0034-01MS.jpg?G:\_FTP\_Userdata\UenoYasumasa\20260902_215931_P1_DCD_DB10000490_06\S24_M0034-02MS.tif | G:\_FTP\_Userdata\UenoYasumasa\20260902_215931_P1_DCD_DB10000490_06\S24_M0035-01MP.jpg?G:\_FTP\_Userdata\UenoYasumasa\20260902_215931_P1_DCD_DB10000490_06\S24_M0035-01MS.jpg?G:\_FTP\_Userdata\UenoYasumasa\20260902_215931_P1_DCD_DB10000490_06\S24_M0035-02MS.tif | G:\_FTP\_Userdata\UenoYasumasa\20260902_215931_P1_DCD_DB10000490_06\S24_M0036-01MP.jpg?G:\_FTP\_Userdata\UenoYasumasa\20260902_215931_P1_DCD_DB10000490_06\S24_M0036-01MS.jpg?G:\_FTP\_Userdata\UenoYasumasa\20260902_215931_P1_DCD_DB10000490_06\S24_M0036-02MS.tif | G:\_FTP\_Userdata\UenoYasumasa\20260902_215931_P1_DCD_DB10000490_06\S24_M0026-01MS.jpg | G:\_FTP\_Userdata\UenoYasumasa\20260902_215931_P1_DCD_DB10000490_06\S24_M0027-01MS.jpg?G:\_FTP\_Userdata\UenoYasumasa\20260902_215931_P1_DCD_DB10000490_06\S24_M0027-02MS.tif
|  |  | G:\_FTP\_Userdata\UenoYasumasa\20260902_215931_P1_DCD_DB10000490_06\S24_M0037-01MP.jpg?G:\_FTP\_Userdata\UenoYasumasa\20260902_215931_P1_DCD_DB10000490_06\S24_M0037-01MS.jpg | G:\_FTP\_Userdata\UenoYasumasa\20260902_215931_P1_DCD_DB10000490_06\S24_M0040-01MP.jpg?G:\_FTP\_Userdata\UenoYasumasa\20260902_215931_P1_DCD_DB10000490_06\S24_M0040-01MS.jpg?G:\_FTP\_Userdata\UenoYasumasa\20260902_215931_P1_DCD_DB10000490_06\S24_M0040-02MS.tif | G:\_FTP\_Userdata\UenoYasumasa\20260902_215931_P1_DCD_DB10000490_06\S24_M0041-01MP.jpg?G:\_FTP\_Userdata\UenoYasumasa\20260902_215931_P1_DCD_DB10000490_06\S24_M0041-01MS.jpg?G:\_FTP\_Userdata\UenoYasumasa\20260902_215931_P1_DCD_DB10000490_06\S24_M0041-02MS.tif | G:\_FTP\_Userdata\UenoYasumasa\20260902_215931_P1_DCD_DB10000490_06\S24_M0042-01MP.jpg?G:\_FTP\_Userdata\UenoYasumasa\20260902_215931_P1_DCD_DB10000490_06\S24_M0042-01MS.jpg?G:\_FTP\_Userdata\UenoYasumasa\20260902_215931_P1_DCD_DB10000490_06\S24_M0042-02MS.tif | G:\_FTP\_Userdata\UenoYasumasa\20260902_215931_P1_DCD_DB10000490_06\S24_M0043-01MP.jpg?G:\_FTP\_Userdata\UenoYasumasa\20260902_215931_P1_DCD_DB10000490_06\S24_M0043-01MS.jpg?G:\_FTP\_Userdata\UenoYasumasa\20260902_215931_P1_DCD_DB10000490_06\S24_M0043-02MS.tif | G:\_FTP\_Userdata\UenoYasumasa\20260902_215931_P1_DCD_DB10000490_06\S24_M0044-01MP.jpg?G:\_FTP\_Userdata\UenoYasumasa\20260902_215931_P1_DCD_DB10000490_06\S24_M0044-01MS.jpg?G:\_FTP\_Userdata\UenoYasumasa\20260902_215931_P1_DCD_DB10000490_06\S24_M0044-02MS.tif | G:\_FTP\_Userdata\UenoYasumasa\20260902_215931_P1_DCD_DB10000490_06\S24_M0045-01MP.jpg?G:\_FTP\_Userdata\UenoYasumasa\20260902_215931_P1_DCD_DB10000490_06\S24_M0045-01MS.jpg?G:\_FTP\_Userdata\UenoYasumasa\20260902_215931_P1_DCD_DB10000490_06\S24_M0045-02MS.tif | G:\_FTP\_Userdata\UenoYasumasa\20260902_215931_P1_DCD_DB10000490_06\S24_M0046-01MP.jpg?G:\_FTP\_Userdata\UenoYasumasa\20260902_215931_P1_DCD_DB10000490_06\S24_M0046-01MS.jpg?G:\_FTP\_Userdata\UenoYasumasa\20260902_215931_P1_DCD_DB10000490_06\S24_M0046-02MS.tif | G:\_FTP\_Userdata\UenoYasumasa\20260902_215931_P1_DCD_DB10000490_06\S24_M0047-01MP.jpg?G:\_FTP\_Userdata\UenoYasumasa\20260902_215931_P1_DCD_DB10000490_06\S24_M0047-01MS.jpg?G:\_FTP\_Userdata\UenoYasumasa\20260902_215931_P1_DCD_DB10000490_06\S24_M0047-02MS.tif | G:\_FTP\_Userdata\UenoYasumasa\20260902_215931_P1_DCD_DB10000490_06\S24_M0048-01MP.jpg?G:\_FTP\_Userdata\UenoYasumasa\20260902_215931_P1_DCD_DB10000490_06\S24_M0048-01MS.jpg?G:\_FTP\_Userdata\UenoYasumasa\20260902_215931_P1_DCD_DB10000490_06\S24_M0048-02MS.tif | G:\_FTP\_Userdata\UenoYasumasa\20260902_215931_P1_DCD_DB10000490_06\S24_M0038-01MS.jpg | G:\_FTP\_Userdata\UenoYasumasa\20260902_215931_P1_DCD_DB10000490_06\S24_M0039-01MS.jpg?G:\_FTP\_Userdata\UenoYasumasa\20260902_215931_P1_DCD_DB10000490_06\S24_M0039-02MS.tif
|  |  | G:\_FTP\_Userdata\UenoYasumasa\20260902_215931_P1_DCD_DB10000490_06\S24_M0049-01MP.jpg?G:\_FTP\_Userdata\UenoYasumasa\20260902_215931_P1_DCD_DB10000490_06\S24_M0049-01MS.jpg | G:\_FTP\_Userdata\UenoYasumasa\20260902_215931_P1_DCD_DB10000490_06\S24_M0052-01MP.jpg?G:\_FTP\_Userdata\UenoYasumasa\20260902_215931_P1_DCD_DB10000490_06\S24_M0052-01MS.jpg?G:\_FTP\_Userdata\UenoYasumasa\20260902_215931_P1_DCD_DB10000490_06\S24_M0052-02MS.tif | G:\_FTP\_Userdata\UenoYasumasa\20260902_215931_P1_DCD_DB10000490_06\S24_M0053-01MP.jpg?G:\_FTP\_Userdata\UenoYasumasa\20260902_215931_P1_DCD_DB10000490_06\S24_M0053-01MS.jpg?G:\_FTP\_Userdata\UenoYasumasa\20260902_215931_P1_DCD_DB10000490_06\S24_M0053-02MS.tif | G:\_FTP\_Userdata\UenoYasumasa\20260902_215931_P1_DCD_DB10000490_06\S24_M0054-01MP.jpg?G:\_FTP\_Userdata\UenoYasumasa\20260902_215931_P1_DCD_DB10000490_06\S24_M0054-01MS.jpg?G:\_FTP\_Userdata\UenoYasumasa\20260902_215931_P1_DCD_DB10000490_06\S24_M0054-02MS.tif | G:\_FTP\_Userdata\UenoYasumasa\20260902_215931_P1_DCD_DB10000490_06\S24_M0055-01MP.jpg?G:\_FTP\_Userdata\UenoYasumasa\20260902_215931_P1_DCD_DB10000490_06\S24_M0055-01MS.jpg?G:\_FTP\_Userdata\UenoYasumasa\20260902_215931_P1_DCD_DB10000490_06\S24_M0055-02MS.tif | G:\_FTP\_Userdata\UenoYasumasa\20260902_215931_P1_DCD_DB10000490_06\S24_M0056-01MP.jpg?G:\_FTP\_Userdata\UenoYasumasa\20260902_215931_P1_DCD_DB10000490_06\S24_M0056-01MS.jpg?G:\_FTP\_Userdata\UenoYasumasa\20260902_215931_P1_DCD_DB10000490_06\S24_M0056-02MS.tif | G:\_FTP\_Userdata\UenoYasumasa\20260902_215931_P1_DCD_DB10000490_06\S24_M0057-01MP.jpg?G:\_FTP\_Userdata\UenoYasumasa\20260902_215931_P1_DCD_DB10000490_06\S24_M0057-01MS.jpg?G:\_FTP\_Userdata\UenoYasumasa\20260902_215931_P1_DCD_DB10000490_06\S24_M0057-02MS.tif | G:\_FTP\_Userdata\UenoYasumasa\20260902_215931_P1_DCD_DB10000490_06\S24_M0058-01MP.jpg?G:\_FTP\_Userdata\UenoYasumasa\20260902_215931_P1_DCD_DB10000490_06\S24_M0058-01MS.jpg?G:\_FTP\_Userdata\UenoYasumasa\20260902_215931_P1_DCD_DB10000490_06\S24_M0058-02MS.tif | G:\_FTP\_Userdata\UenoYasumasa\20260902_215931_P1_DCD_DB10000490_06\S24_M0059-01MP.jpg?G:\_FTP\_Userdata\UenoYasumasa\20260902_215931_P1_DCD_DB10000490_06\S24_M0059-01MS.jpg?G:\_FTP\_Userdata\UenoYasumasa\20260902_215931_P1_DCD_DB10000490_06\S24_M0059-02MS.tif | G:\_FTP\_Userdata\UenoYasumasa\20260902_215931_P1_DCD_DB10000490_06\S24_M0060-01MP.jpg?G:\_FTP\_Userdata\UenoYasumasa\20260902_215931_P1_DCD_DB10000490_06\S24_M0060-01MS.jpg?G:\_FTP\_Userdata\UenoYasumasa\20260902_215931_P1_DCD_DB10000490_06\S24_M0060-02MS.tif | G:\_FTP\_Userdata\UenoYasumasa\20260902_215931_P1_DCD_DB10000490_06\S24_M0050-01MS.jpg | G:\_FTP\_Userdata\UenoYasumasa\20260902_215931_P1_DCD_DB10000490_06\S24_M0051-01MS.jpg?G:\_FTP\_Userdata\UenoYasumasa\20260902_215931_P1_DCD_DB10000490_06\S24_M0051-02MS.tif
|  |  | G:\_FTP\_Userdata\UenoYasumasa\20260902_215931_P1_DCD_DB10000490_06\S24_M0061-01MP.jpg?G:\_FTP\_Userdata\UenoYasumasa\20260902_215931_P1_DCD_DB10000490_06\S24_M0061-01MS.jpg | G:\_FTP\_Userdata\UenoYasumasa\20260902_215931_P1_DCD_DB10000490_06\S24_M0064-01MP.jpg?G:\_FTP\_Userdata\UenoYasumasa\20260902_215931_P1_DCD_DB10000490_06\S24_M0064-01MS.jpg?G:\_FTP\_Userdata\UenoYasumasa\20260902_215931_P1_DCD_DB10000490_06\S24_M0064-02MS.tif | G:\_FTP\_Userdata\UenoYasumasa\20260902_215931_P1_DCD_DB10000490_06\S24_M0065-01MP.jpg?G:\_FTP\_Userdata\UenoYasumasa\20260902_215931_P1_DCD_DB10000490_06\S24_M0065-01MS.jpg?G:\_FTP\_Userdata\UenoYasumasa\20260902_215931_P1_DCD_DB10000490_06\S24_M0065-02MS.tif | G:\_FTP\_Userdata\UenoYasumasa\20260902_215931_P1_DCD_DB10000490_06\S24_M0066-01MP.jpg?G:\_FTP\_Userdata\UenoYasumasa\20260902_215931_P1_DCD_DB10000490_06\S24_M0066-01MS.jpg?G:\_FTP\_Userdata\UenoYasumasa\20260902_215931_P1_DCD_DB10000490_06\S24_M0066-02MS.tif | G:\_FTP\_Userdata\UenoYasumasa\20260902_215931_P1_DCD_DB10000490_06\S24_M0067-01MP.jpg?G:\_FTP\_Userdata\UenoYasumasa\20260902_215931_P1_DCD_DB10000490_06\S24_M0067-01MS.jpg?G:\_FTP\_Userdata\UenoYasumasa\20260902_215931_P1_DCD_DB10000490_06\S24_M0067-02MS.tif | G:\_FTP\_Userdata\UenoYasumasa\20260902_215931_P1_DCD_DB10000490_06\S24_M0068-01MP.jpg?G:\_FTP\_Userdata\UenoYasumasa\20260902_215931_P1_DCD_DB10000490_06\S24_M0068-01MS.jpg?G:\_FTP\_Userdata\UenoYasumasa\20260902_215931_P1_DCD_DB10000490_06\S24_M0068-02MS.tif | G:\_FTP\_Userdata\UenoYasumasa\20260902_215931_P1_DCD_DB10000490_06\S24_M0069-01MP.jpg?G:\_FTP\_Userdata\UenoYasumasa\20260902_215931_P1_DCD_DB10000490_06\S24_M0069-01MS.jpg?G:\_FTP\_Userdata\UenoYasumasa\20260902_215931_P1_DCD_DB10000490_06\S24_M0069-02MS.tif | G:\_FTP\_Userdata\UenoYasumasa\20260902_215931_P1_DCD_DB10000490_06\S24_M0070-01MP.jpg?G:\_FTP\_Userdata\UenoYasumasa\20260902_215931_P1_DCD_DB10000490_06\S24_M0070-01MS.jpg?G:\_FTP\_Userdata\UenoYasumasa\20260902_215931_P1_DCD_DB10000490_06\S24_M0070-02MS.tif | G:\_FTP\_Userdata\UenoYasumasa\20260902_215931_P1_DCD_DB10000490_06\S24_M0071-01MP.jpg?G:\_FTP\_Userdata\UenoYasumasa\20260902_215931_P1_DCD_DB10000490_06\S24_M0071-01MS.jpg?G:\_FTP\_Userdata\UenoYasumasa\20260902_215931_P1_DCD_DB10000490_06\S24_M0071-02MS.tif | G:\_FTP\_Userdata\UenoYasumasa\20260902_215931_P1_DCD_DB10000490_06\S24_M0072-01MP.jpg?G:\_FTP\_Userdata\UenoYasumasa\20260902_215931_P1_DCD_DB10000490_06\S24_M0072-01MS.jpg?G:\_FTP\_Userdata\UenoYasumasa\20260902_215931_P1_DCD_DB10000490_06\S24_M0072-02MS.tif | G:\_FTP\_Userdata\UenoYasumasa\20260902_215931_P1_DCD_DB10000490_06\S24_M0062-01MS.jpg | G:\_FTP\_Userdata\UenoYasumasa\20260902_215931_P1_DCD_DB10000490_06\S24_M0063-01MS.jpg?G:\_FTP\_Userdata\UenoYasumasa\20260902_215931_P1_DCD_DB10000490_06\S24_M0063-02MS.tif
|  | G:\_FTP\_Userdata\UenoYasumasa\20260902_215931_P1_DCD_DB10000490_06\S24_A0001-01AP.jpg?G:\_FTP\_Userdata\UenoYasumasa\20260902_215931_P1_DCD_DB10000490_06\S24_A0002-01AP.jpg?G:\_FTP\_Userdata\UenoYasumasa\20260902_215931_P1_DCD_DB10000490_06\S24_A0003-01AP.jpg?G:\_FTP\_Userdata\UenoYasumasa\20260902_215931_P1_DCD_DB10000490_06\S24_A0004-01AP.jpg?G:\_FTP\_Userdata\UenoYasumasa\20260902_215931_P1_DCD_DB10000490_06\S24_A0005-01AP.jpg? | G:\_FTP\_Userdata\UenoYasumasa\20260902_215931_P1_DCD_DB10000490_06\S24_M0073-01MP.jpg?G:\_FTP\_Userdata\UenoYasumasa\20260902_215931_P1_DCD_DB10000490_06\S24_M0073-01MS.jpg | G:\_FTP\_Userdata\UenoYasumasa\20260902_215931_P1_DCD_DB10000490_06\S24_M0076-01MP.jpg?G:\_FTP\_Userdata\UenoYasumasa\20260902_215931_P1_DCD_DB10000490_06\S24_M0076-01MS.jpg?G:\_FTP\_Userdata\UenoYasumasa\20260902_215931_P1_DCD_DB10000490_06\S24_M0076-02MS.tif | G:\_FTP\_Userdata\UenoYasumasa\20260902_215931_P1_DCD_DB10000490_06\S24_M0077-01MP.jpg?G:\_FTP\_Userdata\UenoYasumasa\20260902_215931_P1_DCD_DB10000490_06\S24_M0077-01MS.jpg?G:\_FTP\_Userdata\UenoYasumasa\20260902_215931_P1_DCD_DB10000490_06\S24_M0077-02MS.tif | G:\_FTP\_Userdata\UenoYasumasa\20260902_215931_P1_DCD_DB10000490_06\S24_M0078-01MP.jpg?G:\_FTP\_Userdata\UenoYasumasa\20260902_215931_P1_DCD_DB10000490_06\S24_M0078-01MS.jpg?G:\_FTP\_Userdata\UenoYasumasa\20260902_215931_P1_DCD_DB10000490_06\S24_M0078-02MS.tif | G:\_FTP\_Userdata\UenoYasumasa\20260902_215931_P1_DCD_DB10000490_06\S24_M0079-01MP.jpg?G:\_FTP\_Userdata\UenoYasumasa\20260902_215931_P1_DCD_DB10000490_06\S24_M0079-01MS.jpg?G:\_FTP\_Userdata\UenoYasumasa\20260902_215931_P1_DCD_DB10000490_06\S24_M0079-02MS.tif | G:\_FTP\_Userdata\UenoYasumasa\20260902_215931_P1_DCD_DB10000490_06\S24_M0080-01MP.jpg?G:\_FTP\_Userdata\UenoYasumasa\20260902_215931_P1_DCD_DB10000490_06\S24_M0080-01MS.jpg?G:\_FTP\_Userdata\UenoYasumasa\20260902_215931_P1_DCD_DB10000490_06\S24_M0080-02MS.tif | G:\_FTP\_Userdata\UenoYasumasa\20260902_215931_P1_DCD_DB10000490_06\S24_M0081-01MP.jpg?G:\_FTP\_Userdata\UenoYasumasa\20260902_215931_P1_DCD_DB10000490_06\S24_M0081-01MS.jpg?G:\_FTP\_Userdata\UenoYasumasa\20260902_215931_P1_DCD_DB10000490_06\S24_M0081-02MS.tif | G:\_FTP\_Userdata\UenoYasumasa\20260902_215931_P1_DCD_DB10000490_06\S24_M0082-01MP.jpg?G:\_FTP\_Userdata\UenoYasumasa\20260902_215931_P1_DCD_DB10000490_06\S24_M0082-01MS.jpg?G:\_FTP\_Userdata\UenoYasumasa\20260902_215931_P1_DCD_DB10000490_06\S24_M0082-02MS.tif | G:\_FTP\_Userdata\UenoYasumasa\20260902_215931_P1_DCD_DB10000490_06\S24_M0083-01MP.jpg?G:\_FTP\_Userdata\UenoYasumasa\20260902_215931_P1_DCD_DB10000490_06\S24_M0083-01MS.jpg?G:\_FTP\_Userdata\UenoYasumasa\20260902_215931_P1_DCD_DB10000490_06\S24_M0083-02MS.tif | G:\_FTP\_Userdata\UenoYasumasa\20260902_215931_P1_DCD_DB10000490_06\S24_M0084-01MP.jpg?G:\_FTP\_Userdata\UenoYasumasa\20260902_215931_P1_DCD_DB10000490_06\S24_M0084-01MS.jpg?G:\_FTP\_Userdata\UenoYasumasa\20260902_215931_P1_DCD_DB10000490_06\S24_M0084-02MS.tif | G:\_FTP\_Userdata\UenoYasumasa\20260902_215931_P1_DCD_DB10000490_06\S24_M0074-01MS.jpg | G:\_FTP\_Userdata\UenoYasumasa\20260902_215931_P1_DCD_DB10000490_06\S24_M0075-01MS.jpg?G:\_FTP\_Userdata\UenoYasumasa\20260902_215931_P1_DCD_DB10000490_06\S24_M0075-02MS.tif
|  |  | G:\_FTP\_Userdata\UenoYasumasa\20260902_215931_P1_DCD_DB10000490_06\S24_M0085-01MP.jpg?G:\_FTP\_Userdata\UenoYasumasa\20260902_215931_P1_DCD_DB10000490_06\S24_M0085-01MS.jpg | G:\_FTP\_Userdata\UenoYasumasa\20260902_215931_P1_DCD_DB10000490_06\S24_M0088-01MP.jpg?G:\_FTP\_Userdata\UenoYasumasa\20260902_215931_P1_DCD_DB10000490_06\S24_M0088-01MS.jpg?G:\_FTP\_Userdata\UenoYasumasa\20260902_215931_P1_DCD_DB10000490_06\S24_M0088-02MS.tif | G:\_FTP\_Userdata\UenoYasumasa\20260902_215931_P1_DCD_DB10000490_06\S24_M0089-01MP.jpg?G:\_FTP\_Userdata\UenoYasumasa\20260902_215931_P1_DCD_DB10000490_06\S24_M0089-01MS.jpg?G:\_FTP\_Userdata\UenoYasumasa\20260902_215931_P1_DCD_DB10000490_06\S24_M0089-02MS.tif | G:\_FTP\_Userdata\UenoYasumasa\20260902_215931_P1_DCD_DB10000490_06\S24_M0090-01MP.jpg?G:\_FTP\_Userdata\UenoYasumasa\20260902_215931_P1_DCD_DB10000490_06\S24_M0090-01MS.jpg?G:\_FTP\_Userdata\UenoYasumasa\20260902_215931_P1_DCD_DB10000490_06\S24_M0090-02MS.tif | G:\_FTP\_Userdata\UenoYasumasa\20260902_215931_P1_DCD_DB10000490_06\S24_M0091-01MP.jpg?G:\_FTP\_Userdata\UenoYasumasa\20260902_215931_P1_DCD_DB10000490_06\S24_M0091-01MS.jpg?G:\_FTP\_Userdata\UenoYasumasa\20260902_215931_P1_DCD_DB10000490_06\S24_M0091-02MS.tif | G:\_FTP\_Userdata\UenoYasumasa\20260902_215931_P1_DCD_DB10000490_06\S24_M0092-01MP.jpg?G:\_FTP\_Userdata\UenoYasumasa\20260902_215931_P1_DCD_DB10000490_06\S24_M0092-01MS.jpg?G:\_FTP\_Userdata\UenoYasumasa\20260902_215931_P1_DCD_DB10000490_06\S24_M0092-02MS.tif | G:\_FTP\_Userdata\UenoYasumasa\20260902_215931_P1_DCD_DB10000490_06\S24_M0093-01MP.jpg?G:\_FTP\_Userdata\UenoYasumasa\20260902_215931_P1_DCD_DB10000490_06\S24_M0093-01MS.jpg?G:\_FTP\_Userdata\UenoYasumasa\20260902_215931_P1_DCD_DB10000490_06\S24_M0093-02MS.tif | G:\_FTP\_Userdata\UenoYasumasa\20260902_215931_P1_DCD_DB10000490_06\S24_M0094-01MP.jpg?G:\_FTP\_Userdata\UenoYasumasa\20260902_215931_P1_DCD_DB10000490_06\S24_M0094-01MS.jpg?G:\_FTP\_Userdata\UenoYasumasa\20260902_215931_P1_DCD_DB10000490_06\S24_M0094-02MS.tif | G:\_FTP\_Userdata\UenoYasumasa\20260902_215931_P1_DCD_DB10000490_06\S24_M0095-01MP.jpg?G:\_FTP\_Userdata\UenoYasumasa\20260902_215931_P1_DCD_DB10000490_06\S24_M0095-01MS.jpg?G:\_FTP\_Userdata\UenoYasumasa\20260902_215931_P1_DCD_DB10000490_06\S24_M0095-02MS.tif | G:\_FTP\_Userdata\UenoYasumasa\20260902_215931_P1_DCD_DB10000490_06\S24_M0096-01MP.jpg?G:\_FTP\_Userdata\UenoYasumasa\20260902_215931_P1_DCD_DB10000490_06\S24_M0096-01MS.jpg?G:\_FTP\_Userdata\UenoYasumasa\20260902_215931_P1_DCD_DB10000490_06\S24_M0096-02MS.tif | G:\_FTP\_Userdata\UenoYasumasa\20260902_215931_P1_DCD_DB10000490_06\S24_M0086-01MS.jpg | G:\_FTP\_Userdata\UenoYasumasa\20260902_215931_P1_DCD_DB10000490_06\S24_M0087-01MS.jpg?G:\_FTP\_Userdata\UenoYasumasa\20260902_215931_P1_DCD_DB10000490_06\S24_M0087-02MS.tif
|  |  | G:\_FTP\_Userdata\UenoYasumasa\20260902_215931_P1_DCD_DB10000490_06\S24_M0097-01MP.jpg?G:\_FTP\_Userdata\UenoYasumasa\20260902_215931_P1_DCD_DB10000490_06\S24_M0097-01MS.jpg | G:\_FTP\_Userdata\UenoYasumasa\20260902_215931_P1_DCD_DB10000490_06\S24_M0100-01MP.jpg?G:\_FTP\_Userdata\UenoYasumasa\20260902_215931_P1_DCD_DB10000490_06\S24_M0100-01MS.jpg?G:\_FTP\_Userdata\UenoYasumasa\20260902_215931_P1_DCD_DB10000490_06\S24_M0100-02MS.tif | G:\_FTP\_Userdata\UenoYasumasa\20260902_215931_P1_DCD_DB10000490_06\S24_M0101-01MP.jpg?G:\_FTP\_Userdata\UenoYasumasa\20260902_215931_P1_DCD_DB10000490_06\S24_M0101-01MS.jpg?G:\_FTP\_Userdata\UenoYasumasa\20260902_215931_P1_DCD_DB10000490_06\S24_M0101-02MS.tif | G:\_FTP\_Userdata\UenoYasumasa\20260902_215931_P1_DCD_DB10000490_06\S24_M0102-01MP.jpg?G:\_FTP\_Userdata\UenoYasumasa\20260902_215931_P1_DCD_DB10000490_06\S24_M0102-01MS.jpg?G:\_FTP\_Userdata\UenoYasumasa\20260902_215931_P1_DCD_DB10000490_06\S24_M0102-02MS.tif | G:\_FTP\_Userdata\UenoYasumasa\20260902_215931_P1_DCD_DB10000490_06\S24_M0103-01MP.jpg?G:\_FTP\_Userdata\UenoYasumasa\20260902_215931_P1_DCD_DB10000490_06\S24_M0103-01MS.jpg?G:\_FTP\_Userdata\UenoYasumasa\20260902_215931_P1_DCD_DB10000490_06\S24_M0103-02MS.tif | G:\_FTP\_Userdata\UenoYasumasa\20260902_215931_P1_DCD_DB10000490_06\S24_M0104-01MP.jpg?G:\_FTP\_Userdata\UenoYasumasa\20260902_215931_P1_DCD_DB10000490_06\S24_M0104-01MS.jpg?G:\_FTP\_Userdata\UenoYasumasa\20260902_215931_P1_DCD_DB10000490_06\S24_M0104-02MS.tif | G:\_FTP\_Userdata\UenoYasumasa\20260902_215931_P1_DCD_DB10000490_06\S24_M0105-01MP.jpg?G:\_FTP\_Userdata\UenoYasumasa\20260902_215931_P1_DCD_DB10000490_06\S24_M0105-01MS.jpg?G:\_FTP\_Userdata\UenoYasumasa\20260902_215931_P1_DCD_DB10000490_06\S24_M0105-02MS.tif | G:\_FTP\_Userdata\UenoYasumasa\20260902_215931_P1_DCD_DB10000490_06\S24_M0106-01MP.jpg?G:\_FTP\_Userdata\UenoYasumasa\20260902_215931_P1_DCD_DB10000490_06\S24_M0106-01MS.jpg?G:\_FTP\_Userdata\UenoYasumasa\20260902_215931_P1_DCD_DB10000490_06\S24_M0106-02MS.tif | G:\_FTP\_Userdata\UenoYasumasa\20260902_215931_P1_DCD_DB10000490_06\S24_M0107-01MP.jpg?G:\_FTP\_Userdata\UenoYasumasa\20260902_215931_P1_DCD_DB10000490_06\S24_M0107-01MS.jpg?G:\_FTP\_Userdata\UenoYasumasa\20260902_215931_P1_DCD_DB10000490_06\S24_M0107-02MS.tif | G:\_FTP\_Userdata\UenoYasumasa\20260902_215931_P1_DCD_DB10000490_06\S24_M0108-01MP.jpg?G:\_FTP\_Userdata\UenoYasumasa\20260902_215931_P1_DCD_DB10000490_06\S24_M0108-01MS.jpg?G:\_FTP\_Userdata\UenoYasumasa\20260902_215931_P1_DCD_DB10000490_06\S24_M0108-02MS.tif | G:\_FTP\_Userdata\UenoYasumasa\20260902_215931_P1_DCD_DB10000490_06\S24_M0098-01MS.jpg | G:\_FTP\_Userdata\UenoYasumasa\20260902_215931_P1_DCD_DB10000490_06\S24_M0099-01MS.jpg?G:\_FTP\_Userdata\UenoYasumasa\20260902_215931_P1_DCD_DB10000490_06\S24_M0099-02MS.tif
|  |  | G:\_FTP\_Userdata\UenoYasumasa\20260902_215931_P1_DCD_DB10000490_06\S24_M0109-01MP.jpg?G:\_FTP\_Userdata\UenoYasumasa\20260902_215931_P1_DCD_DB10000490_06\S24_M0109-01MS.jpg | G:\_FTP\_Userdata\UenoYasumasa\20260902_215931_P1_DCD_DB10000490_06\S24_M0112-01MP.jpg?G:\_FTP\_Userdata\UenoYasumasa\20260902_215931_P1_DCD_DB10000490_06\S24_M0112-01MS.jpg?G:\_FTP\_Userdata\UenoYasumasa\20260902_215931_P1_DCD_DB10000490_06\S24_M0112-02MS.tif | G:\_FTP\_Userdata\UenoYasumasa\20260902_215931_P1_DCD_DB10000490_06\S24_M0113-01MP.jpg?G:\_FTP\_Userdata\UenoYasumasa\20260902_215931_P1_DCD_DB10000490_06\S24_M0113-01MS.jpg?G:\_FTP\_Userdata\UenoYasumasa\20260902_215931_P1_DCD_DB10000490_06\S24_M0113-02MS.tif | G:\_FTP\_Userdata\UenoYasumasa\20260902_215931_P1_DCD_DB10000490_06\S24_M0114-01MP.jpg?G:\_FTP\_Userdata\UenoYasumasa\20260902_215931_P1_DCD_DB10000490_06\S24_M0114-01MS.jpg?G:\_FTP\_Userdata\UenoYasumasa\20260902_215931_P1_DCD_DB10000490_06\S24_M0114-02MS.tif | G:\_FTP\_Userdata\UenoYasumasa\20260902_215931_P1_DCD_DB10000490_06\S24_M0115-01MP.jpg?G:\_FTP\_Userdata\UenoYasumasa\20260902_215931_P1_DCD_DB10000490_06\S24_M0115-01MS.jpg?G:\_FTP\_Userdata\UenoYasumasa\20260902_215931_P1_DCD_DB10000490_06\S24_M0115-02MS.tif | G:\_FTP\_Userdata\UenoYasumasa\20260902_215931_P1_DCD_DB10000490_06\S24_M0116-01MP.jpg?G:\_FTP\_Userdata\UenoYasumasa\20260902_215931_P1_DCD_DB10000490_06\S24_M0116-01MS.jpg?G:\_FTP\_Userdata\UenoYasumasa\20260902_215931_P1_DCD_DB10000490_06\S24_M0116-02MS.tif | G:\_FTP\_Userdata\UenoYasumasa\20260902_215931_P1_DCD_DB10000490_06\S24_M0117-01MP.jpg?G:\_FTP\_Userdata\UenoYasumasa\20260902_215931_P1_DCD_DB10000490_06\S24_M0117-01MS.jpg?G:\_FTP\_Userdata\UenoYasumasa\20260902_215931_P1_DCD_DB10000490_06\S24_M0117-02MS.tif | G:\_FTP\_Userdata\UenoYasumasa\20260902_215931_P1_DCD_DB10000490_06\S24_M0118-01MP.jpg?G:\_FTP\_Userdata\UenoYasumasa\20260902_215931_P1_DCD_DB10000490_06\S24_M0118-01MS.jpg?G:\_FTP\_Userdata\UenoYasumasa\20260902_215931_P1_DCD_DB10000490_06\S24_M0118-02MS.tif | G:\_FTP\_Userdata\UenoYasumasa\20260902_215931_P1_DCD_DB10000490_06\S24_M0119-01MP.jpg?G:\_FTP\_Userdata\UenoYasumasa\20260902_215931_P1_DCD_DB10000490_06\S24_M0119-01MS.jpg?G:\_FTP\_Userdata\UenoYasumasa\20260902_215931_P1_DCD_DB10000490_06\S24_M0119-02MS.tif | G:\_FTP\_Userdata\UenoYasumasa\20260902_215931_P1_DCD_DB10000490_06\S24_M0120-01MP.jpg?G:\_FTP\_Userdata\UenoYasumasa\20260902_215931_P1_DCD_DB10000490_06\S24_M0120-01MS.jpg?G:\_FTP\_Userdata\UenoYasumasa\20260902_215931_P1_DCD_DB10000490_06\S24_M0120-02MS.tif | G:\_FTP\_Userdata\UenoYasumasa\20260902_215931_P1_DCD_DB10000490_06\S24_M0110-01MS.jpg | G:\_FTP\_Userdata\UenoYasumasa\20260902_215931_P1_DCD_DB10000490_06\S24_M0111-01MS.jpg?G:\_FTP\_Userdata\UenoYasumasa\20260902_215931_P1_DCD_DB10000490_06\S24_M0111-02MS.tif
|  |  | G:\_FTP\_Userdata\UenoYasumasa\20260902_215931_P1_DCD_DB10000490_06\S24_M0121-01MP.jpg?G:\_FTP\_Userdata\UenoYasumasa\20260902_215931_P1_DCD_DB10000490_06\S24_M0121-01MS.jpg | G:\_FTP\_Userdata\UenoYasumasa\20260902_215931_P1_DCD_DB10000490_06\S24_M0124-01MP.jpg?G:\_FTP\_Userdata\UenoYasumasa\20260902_215931_P1_DCD_DB10000490_06\S24_M0124-01MS.jpg?G:\_FTP\_Userdata\UenoYasumasa\20260902_215931_P1_DCD_DB10000490_06\S24_M0124-02MS.tif | G:\_FTP\_Userdata\UenoYasumasa\20260902_215931_P1_DCD_DB10000490_06\S24_M0125-01MP.jpg?G:\_FTP\_Userdata\UenoYasumasa\20260902_215931_P1_DCD_DB10000490_06\S24_M0125-01MS.jpg?G:\_FTP\_Userdata\UenoYasumasa\20260902_215931_P1_DCD_DB10000490_06\S24_M0125-02MS.tif | G:\_FTP\_Userdata\UenoYasumasa\20260902_215931_P1_DCD_DB10000490_06\S24_M0126-01MP.jpg?G:\_FTP\_Userdata\UenoYasumasa\20260902_215931_P1_DCD_DB10000490_06\S24_M0126-01MS.jpg?G:\_FTP\_Userdata\UenoYasumasa\20260902_215931_P1_DCD_DB10000490_06\S24_M0126-02MS.tif | G:\_FTP\_Userdata\UenoYasumasa\20260902_215931_P1_DCD_DB10000490_06\S24_M0127-01MP.jpg?G:\_FTP\_Userdata\UenoYasumasa\20260902_215931_P1_DCD_DB10000490_06\S24_M0127-01MS.jpg?G:\_FTP\_Userdata\UenoYasumasa\20260902_215931_P1_DCD_DB10000490_06\S24_M0127-02MS.tif | G:\_FTP\_Userdata\UenoYasumasa\20260902_215931_P1_DCD_DB10000490_06\S24_M0128-01MP.jpg?G:\_FTP\_Userdata\UenoYasumasa\20260902_215931_P1_DCD_DB10000490_06\S24_M0128-01MS.jpg?G:\_FTP\_Userdata\UenoYasumasa\20260902_215931_P1_DCD_DB10000490_06\S24_M0128-02MS.tif | G:\_FTP\_Userdata\UenoYasumasa\20260902_215931_P1_DCD_DB10000490_06\S24_M0129-01MP.jpg?G:\_FTP\_Userdata\UenoYasumasa\20260902_215931_P1_DCD_DB10000490_06\S24_M0129-01MS.jpg?G:\_FTP\_Userdata\UenoYasumasa\20260902_215931_P1_DCD_DB10000490_06\S24_M0129-02MS.tif | G:\_FTP\_Userdata\UenoYasumasa\20260902_215931_P1_DCD_DB10000490_06\S24_M0130-01MP.jpg?G:\_FTP\_Userdata\UenoYasumasa\20260902_215931_P1_DCD_DB10000490_06\S24_M0130-01MS.jpg?G:\_FTP\_Userdata\UenoYasumasa\20260902_215931_P1_DCD_DB10000490_06\S24_M0130-02MS.tif | G:\_FTP\_Userdata\UenoYasumasa\20260902_215931_P1_DCD_DB10000490_06\S24_M0131-01MP.jpg?G:\_FTP\_Userdata\UenoYasumasa\20260902_215931_P1_DCD_DB10000490_06\S24_M0131-01MS.jpg?G:\_FTP\_Userdata\UenoYasumasa\20260902_215931_P1_DCD_DB10000490_06\S24_M0131-02MS.tif | G:\_FTP\_Userdata\UenoYasumasa\20260902_215931_P1_DCD_DB10000490_06\S24_M0132-01MP.jpg?G:\_FTP\_Userdata\UenoYasumasa\20260902_215931_P1_DCD_DB10000490_06\S24_M0132-01MS.jpg?G:\_FTP\_Userdata\UenoYasumasa\20260902_215931_P1_DCD_DB10000490_06\S24_M0132-02MS.tif | G:\_FTP\_Userdata\UenoYasumasa\20260902_215931_P1_DCD_DB10000490_06\S24_M0122-01MS.jpg | G:\_FTP\_Userdata\UenoYasumasa\20260902_215931_P1_DCD_DB10000490_06\S24_M0123-01MS.jpg?G:\_FTP\_Userdata\UenoYasumasa\20260902_215931_P1_DCD_DB10000490_06\S24_M0123-02MS.tif
|  |  | G:\_FTP\_Userdata\UenoYasumasa\20260902_215931_P1_DCD_DB10000490_06\S24_M0133-01MP.jpg?G:\_FTP\_Userdata\UenoYasumasa\20260902_215931_P1_DCD_DB10000490_06\S24_M0133-01MS.jpg | G:\_FTP\_Userdata\UenoYasumasa\20260902_215931_P1_DCD_DB10000490_06\S24_M0136-01MP.jpg?G:\_FTP\_Userdata\UenoYasumasa\20260902_215931_P1_DCD_DB10000490_06\S24_M0136-01MS.jpg?G:\_FTP\_Userdata\UenoYasumasa\20260902_215931_P1_DCD_DB10000490_06\S24_M0136-02MS.tif | G:\_FTP\_Userdata\UenoYasumasa\20260902_215931_P1_DCD_DB10000490_06\S24_M0137-01MP.jpg?G:\_FTP\_Userdata\UenoYasumasa\20260902_215931_P1_DCD_DB10000490_06\S24_M0137-01MS.jpg?G:\_FTP\_Userdata\UenoYasumasa\20260902_215931_P1_DCD_DB10000490_06\S24_M0137-02MS.tif | G:\_FTP\_Userdata\UenoYasumasa\20260902_215931_P1_DCD_DB10000490_06\S24_M0138-01MP.jpg?G:\_FTP\_Userdata\UenoYasumasa\20260902_215931_P1_DCD_DB10000490_06\S24_M0138-01MS.jpg?G:\_FTP\_Userdata\UenoYasumasa\20260902_215931_P1_DCD_DB10000490_06\S24_M0138-02MS.tif | G:\_FTP\_Userdata\UenoYasumasa\20260902_215931_P1_DCD_DB10000490_06\S24_M0139-01MP.jpg?G:\_FTP\_Userdata\UenoYasumasa\20260902_215931_P1_DCD_DB10000490_06\S24_M0139-01MS.jpg?G:\_FTP\_Userdata\UenoYasumasa\20260902_215931_P1_DCD_DB10000490_06\S24_M0139-02MS.tif | G:\_FTP\_Userdata\UenoYasumasa\20260902_215931_P1_DCD_DB10000490_06\S24_M0140-01MP.jpg?G:\_FTP\_Userdata\UenoYasumasa\20260902_215931_P1_DCD_DB10000490_06\S24_M0140-01MS.jpg?G:\_FTP\_Userdata\UenoYasumasa\20260902_215931_P1_DCD_DB10000490_06\S24_M0140-02MS.tif | G:\_FTP\_Userdata\UenoYasumasa\20260902_215931_P1_DCD_DB10000490_06\S24_M0141-01MP.jpg?G:\_FTP\_Userdata\UenoYasumasa\20260902_215931_P1_DCD_DB10000490_06\S24_M0141-01MS.jpg?G:\_FTP\_Userdata\UenoYasumasa\20260902_215931_P1_DCD_DB10000490_06\S24_M0141-02MS.tif | G:\_FTP\_Userdata\UenoYasumasa\20260902_215931_P1_DCD_DB10000490_06\S24_M0142-01MP.jpg?G:\_FTP\_Userdata\UenoYasumasa\20260902_215931_P1_DCD_DB10000490_06\S24_M0142-01MS.jpg?G:\_FTP\_Userdata\UenoYasumasa\20260902_215931_P1_DCD_DB10000490_06\S24_M0142-02MS.tif | G:\_FTP\_Userdata\UenoYasumasa\20260902_215931_P1_DCD_DB10000490_06\S24_M0143-01MP.jpg?G:\_FTP\_Userdata\UenoYasumasa\20260902_215931_P1_DCD_DB10000490_06\S24_M0143-01MS.jpg?G:\_FTP\_Userdata\UenoYasumasa\20260902_215931_P1_DCD_DB10000490_06\S24_M0143-02MS.tif | G:\_FTP\_Userdata\UenoYasumasa\20260902_215931_P1_DCD_DB10000490_06\S24_M0144-01MP.jpg?G:\_FTP\_Userdata\UenoYasumasa\20260902_215931_P1_DCD_DB10000490_06\E24_M0144-01MS.jpg?G:\_FTP\_Userdata\UenoYasumasa\20260902_215931_P1_DCD_DB10000490_06\E24_M0144-02MS.tif | G:\_FTP\_Userdata\UenoYasumasa\20260902_215931_P1_DCD_DB10000490_06\S24_M0134-01MS.jpg | G:\_FTP\_Userdata\UenoYasumasa\20260902_215931_P1_DCD_DB10000490_06\S24_M0135-01MS.jpg?G:\_FTP\_Userdata\UenoYasumasa\20260902_215931_P1_DCD_DB10000490_06\S24_M0135-02MS.tif

## DummyData (hidden)
DA-1701 入力範囲が無効です。 | 170
DA-1702 Offline CD Measurement Softwareがインストールされていません。$(adds1)
DA-1703 画像ファイルが存在しません。
DA-1704 画像ファイルが開けません。

## Data Display
Work Sheet
Msr
Back

## Ctrl Value
Control Value
P No. | 2nd Lower | 1st Lower | Design Value | 1st Upper | 2nd Upper
1 | 400 | 450 | 500 | 550 | 600
2 | 16.8 | 18.9 | 21 | 23.1 | 25.2
3 | 20.8 | 23.4 | 26 | 28.6 | 31.2
4 | 16.8 | 18.9 | 21 | 23.1 | 25.2
5 | 29.3 | 32.9 | 36.6 | 40.3 | 43.9
6 | 20.8 | 23.4 | 26 | 28.6 | 31.2
7 | 47.2 | 53.1 | 59 | 64.9 | 70.8
8 | 18.4 | 20.7 | 23 | 25.3 | 27.6
9 | 34.2 | 38.5 | 42.8 | 47.1 | 51.4
10 | 16.8 | 18.9 | 21 | 23.1 | 25.2
11 |  |  | 0 | 50 | 100
12 |  |  | 0 | 50 | 100
Apply